## Sheet1
NO. | 年份 | 文献 | 试件编号 | bw/mm | h/mm | 剪跨比 | fc/Mpa | tf/mm | Ef/MPa | σfu/Mpa | ρsv/% | fsy/MPa | FRP类型 | 锚固 | 加固方式 | Wf/mm | Sf/mm | α/° | TOF | Vtotal/KN
1 | 1999 | Khalifa et al. 1999 | A-SO3-2 | 150 | 305 | 3 | 27.5 | 0.17 | 228000 | 3790 | 0 | 0 | 1 | 0 | 1 | 50 | 125 | 90 | 1 | 131
2 | 1999 | Khalifa et al. 1999 | A-SO3-3 | 150 | 305 | 3 | 27.5 | 0.17 | 228000 | 3790 | 0 | 0 | 1 | 0 | 1 | 75 | 125 | 90 | 1 | 133.5
3 | 1999 | Khalifa et al. 1999 | A-SO3-4 | 150 | 305 | 3 | 27.5 | 0.17 | 228000 | 3790 | 0 | 0 | 1 | 0 | 1 | 1 | 1 | 90 | 1 | 144.5
4 | 1999 | Khalifa et al. 1999 | A-SO4-2 | 150 | 305 | 4.03 | 27.5 | 0.17 | 228000 | 3790 | 0 | 0 | 1 | 0 | 1 | 50 | 125 | 90 | 1 | 127.5
5 | 1999 | Khalifa et al. 1999 | B-CO2 | 150 | 305 | 3.62 | 19.5 | 0.17 | 228000 | 3500 | 0 | 0 | 1 | 0 | 1 | 50 | 125 | 90 | 1 | 88
6 | 1999 | Khalifa et al. 1999 | B-CO3 | 150 | 305 | 3.62 | 19.5 | 0.17 | 228000 | 3500 | 0 | 0 | 1 | 0 | 1 | 1 | 1 | 90 | 1 | 113
7 | 2000 | 吴刚 2000 | SL9 | 150 | 300 | 2.2 | 31.4 | 0.111 | 235000 | 3550 | 0.22 | 393 | 1 | 0 | 1 | 62 | 157 | 90 | 3 | 190
8 | 2000 | 吴刚 2000 | SL10 | 150 | 300 | 2.2 | 31.4 | 0.111 | 235000 | 3550 | 0.22 | 393 | 1 | 0 | 1 | 62 | 157 | 90 | 3 | 190
9 | 2000 | 吴刚 2000 | SL11 | 150 | 300 | 2.2 | 31.4 | 0.111 | 235000 | 3550 | 0.22 | 393 | 1 | 0 | 1 | 1 | 1 | 90 | 3 | 230
10 | 2000 | 吴刚 2000 | SL13 | 150 | 300 | 2.2 | 31.4 | 0.111 | 235000 | 3550 | 0.22 | 393 | 1 | 1 | 1 | 62 | 157 | 90 | 3 | 209
11 | 2000 | 吴刚 2000 | SL14 | 150 | 300 | 2.2 | 31.4 | 0.111 | 235000 | 3550 | 0.22 | 393 | 1 | 1 | 1 | 62 | 157 | 90 | 3 | 175
12 | 2000 | 吴刚 2000 | SL15 | 150 | 300 | 2.2 | 31.4 | 0.111 | 235000 | 3550 | 0.22 | 393 | 1 | 1 | 1 | 62 | 157 | 90 | 3 | 200
13 | 2000 | 吴刚 2000 | SL18 | 150 | 300 | 1.5 | 31.4 | 0.111 | 235000 | 3550 | 0.22 | 393 | 1 | 1 | 1 | 1 | 1 | 90 | 1 | 260
14 | 2000 | 吴刚 2000 | SL19 | 150 | 300 | 3.1 | 31.4 | 0.111 | 235000 | 3550 | 0.22 | 393 | 1 | 1 | 1 | 65 | 165 | 90 | 3 | 150
15 | 2000 | 吴刚 2000 | SL20 | 150 | 300 | 2.2 | 31.4 | 0.111 | 235000 | 3550 | 0.44 | 393 | 1 | 1 | 1 | 62 | 157 | 90 | 3 | 220
16 | 2000 | Matthys 2000 | BS4 | 200 | 450 | 3.2 | 38.4 | 0.111 | 230000 | 3500 | 0.07 | 560 | 1 | 0 | 1 | 1 | 1 | 90 | 4 | 252
17 | 2000 | Matthys 2000 | BS5 | 200 | 450 | 3.2 | 36 | 0.111 | 230000 | 3500 | 0.07 | 560 | 1 | 0 | 1 | 50 | 400 | 90 | 1 | 170
18 | 2001 | 崔小兵 2001 | BL2 | 150 | 250 | 2.27 | 25.92 | 0.167 | 235000 | 3550 | 0.19 | 346 | 1 | 1 | 1 | 30 | 200 | 90 | 3 | 120
19 | 2001 | 崔小兵 2001 | BI^3 | 150 | 250 | 2.27 | 26 | 0.167 | 235000 | 3550 | 0.19 | 346 | 1 | 1 | 1 | 50 | 150 | 90 | 3 | 135
20 | 2001 | 崔小兵 2001 | Bk4 | 150 | 250 | 2.27 | 25.44 | 0.334 | 235000 | 3550 | 0.19 | 346 | 1 | 1 | 1 | 50 | 150 | 90 | 1 | 140
21 | 2001 | 崔小兵 2001 | BL6 | 150 | 250 | 2.27 | 25.84 | 0.167 | 235000 | 3550 | 0.19 | 346 | 1 | 1 | 1 | 30 | 90 | 90 | 3 | 140
22 | 2002 | Khalifa and Nanni 2002 | SO3-2 | 150 | 305 | 3 | 27.5 | 0.165 | 228000 | 3790 | 0 | 0 | 1 | 0 | 1 | 50 | 125 | 90 | 1 | 131
23 | 2002 | Khalifa and Nanni 2002 | SO3-3 | 150 | 305 | 3 | 27.5 | 0.165 | 228000 | 3790 | 0 | 0 | 1 | 0 | 1 | 75 | 125 | 90 | 1 | 133
24 | 2002 | Khalifa and Nanni 2002 | SO34 | 150 | 305 | 3 | 27.5 | 0.165 | 228000 | 3790 | 0 | 0 | 1 | 0 | 1 | 1 | 1 | 90 | 1 | 144.5
25 | 2002 | Khalifa and Nanni 2002 | SO4-2 | 150 | 305 | 4 | 27.5 | 0.165 | 228000 | 3790 | 0 | 0 | 1 | 0 | 1 | 50 | 125 | 90 | 1 | 127.5
26 | 2002 | Khalifa and Nanni 2002 | SO4-3 | 150 | 305 | 4 | 27.5 | 0.165 | 228000 | 3790 | 0 | 0 | 1 | 0 | 1 | 1 | 1 | 90 | 1 | 155
27 | 2002 | 谭壮和叶列平 2002 | S-CU-2-1 | 150 | 260 | 2.16 | 25.28 | 0.111 | 235000 | 3500 | 0.19 | 377 | 1 | 0 | 1 | 50 | 100 | 90 | 3 | 146.9
28 | 2003 | AUam and Ebeido 2003 | US-1 | 120 | 200 | 1.71 | 32 | 0.26 | 230000 | 3500 | 0.39 | 380 | 1 | 0 | 1 | 50 | 100 | 90 | 5 | 115
29 | 2003 | AUam and Ebeido 2003 | UW-1 | 120 | 200 | 1.71 | 32 | 0.26 | 230000 | 3500 | 0.39 | 380 | 1 | 0 | 1 | 1 | 1 | 90 | 5 | 115
30 | 2003 | Diagana et al. 2003 | PU1 | 130 | 450 | 2.12 | 30 | 0.43 | 105000 | 1400 | 0.15 | 240 | 1 | 0 | 1 | 40 | 200 | 90 | 1 | 142.5
31 | 2003 | Diagana et al. 2003 | PU2 | 130 | 450 | 2.12 | 30 | 0.43 | 105000 | 1400 | 0.15 | 240 | 1 | 0 | 1 | 40 | 250 | 90 | 1 | 130
32 | 2003 | Diagana et al. 2003 | PU3 | 130 | 450 | 2.12 | 30 | 0.43 | 105000 | 1400 | 0.15 | 240 | 1 | 0 | 1 | 40 | 300 | 45 | 1 | 154.5
33 | 2003 | Diagana et al. 2003 | PU4 | 130 | 450 | 2.12 | 30 | 0.43 | 105000 | 1400 | 0.15 | 240 | 1 | 0 | 1 | 40 | 350 | 45 | 1 | 150
34 | 2003 | 周毅雷和陈忠范 2003 | Shrl-Ul | 300 | 720 | 2.69 | 20 | 0.44 | 235000 | 4200 | 0.28 | 390 | 1 | 0 | 1 | 80 | 240 | 90 | 1 | 563.4
35 | 2003 | 周毅雷和陈忠范 2003 | Shrl-U2 | 300 | 720 | 2.69 | 20 | 0.44 | 235000 | 4200 | 0.28 | 390 | 1 | 0 | 1 | 80 | 240 | 90 | 1 | 559.8
36 | 2003 | 周毅雷和陈忠范 2003 | Shr2-Ul | 150 | 360 | 2.95 | 20 | 0.22 | 235000 | 4200 | 0.28 | 390 | 1 | 0 | 1 | 40 | 120 | 90 | 1 | 154.6
37 | 2003 | 周毅雷和陈忠范 2003 | Shr2-U2 | 150 | 360 | 2.95 | 20 | 0.22 | 235000 | 4200 | 0.28 | 390 | 1 | 0 | 1 | 40 | 120 | 90 | 1 | 159.7
38 | 2003 | 周毅雷和陈忠范 2003 | Shr3-Ul | 75 | 180 | 2.9 | 20 | 0.11 | 235000 | 4200 | 0.28 | 390 | 1 | 0 | 1 | 20 | 60 | 90 | 1 | 57.1
39 | 2003 | 周毅雷和陈忠范 2003 | Shr3-U2 | 75 | 180 | 2.9 | 20 | 0.11 | 235000 | 4200 | 0.28 | 390 | 1 | 0 | 1 | 20 | 60 | 90 | 1 | 59
40 | 2004 | 匡至平 2004 | RL2-r | 110 | 230 | 2.75 | 24.32 | 0.111 | 230000 | 2600 | 0 | 0 | 1 | 1 | 1 | 30 | 60 | 90 | 3 | 81.3
41 | 2004 | 匡至平 2004 | RL3-r | 110 | 230 | 2.75 | 24.32 | 0.111 | 230000 | 2600 | 0 | 0 | 1 | 1 | 1 | 30 | 60 | 90 | 3 | 83.15
42 | 2004 | 匡至平 2004 | RaLl-r | 110 | 230 | 2.75 | 24.32 | 0.111 | 230000 | 2600 | 0 | 0 | 1 | 1 | 1 | 30 | 60 | 45 | 3 | 83.35
43 | 2004 | 匡至平 2004 | RaL2-r | 110 | 230 | 2.75 | 24.32 | 0.111 | 230000 | 2600 | 0 | 0 | 1 | 0 | 1 | 30 | 60 | 45 | 3 | 82.15
44 | 2004 | 匡至平 2004 | RaL3-r | 110 | 230 | 2.75 | 24.32 | 0.111 | 230000 | 2600 | 0 | 0 | 1 | 0 | 1 | 30 | 60 | 45 | 3 | 81.5
45 | 2004 | Zhang et al. 2004 | Z31-FU | 102 | 229 | 0.88 | 42.55 | 0.33 | 73100 | 960 | 0 | 0 | 1 | 0 | 1 | 1 | 1 | 90 | 3 | 96.12
46 | 2004 | Zhang et al. 2004 | Z42-FU | 102 | 229 | 1.25 | 42.55 | 0.33 | 73100 | 960 | 0 | 0 | 1 | 0 | 1 | 1 | 1 | 90 | 3 | 127.72
47 | 2004 | Adhikary et al. 2004 | B-8 | 150 | 200 | 3 | 27.4 | 0.167 | 230000 | 3400 | 0 | 0 | 1 | 0 | 1 | 1 | 1 | 90 | 5 | 85.8
48 | 2004 | Adhikary et al. 2004 | C-l | 300 | 300 | 4.08 | 37 | 0.167 | 230000 | 3400 | 0 | 0 | 1 | 0 | 1 | 1 | 1 | 90 | 1 | 165
49 | 2004 | Adhikary et al. 2004 | C-2 | 300 | 300 | 4.08 | 41 | 0.167 | 230000 | 3400 | 0 | 0 | 1 | 1 | 1 | 1 | 1 | 90 | 2 | 228.5
50 | 2004 | Adhikary et al. 2004 | C-3 | 300 | 300 | 4.08 | 41.1 | 0.167 | 230000 | 3400 | 0 | 0 | 1 | 1 | 1 | 1 | 1 | 90 | 2 | 237.5
51 | 2004 | 冯雪松和陈忠范 2004 | SB1-3 | 150 | 360 | 2.9 | 20 | 0.22 | 235000 | 4200 | 0.28 | 395 | 1 | 0 | 1 | 1 | 1 | 90 | 1 | 240
52 | 2004 | 冯雪松和陈忠范 2004 | SB14 | 150 | 360 | 2.9 | 20 | 0.22 | 235000 | 4200 | 0.28 | 395 | 1 | 0 | 1 | 1 | 1 | 90 | 1 | 253
53 | 2004 | 冯雪松和陈忠范 2004 | SB 1-5 | 150 | 360 | 2.9 | 20 | 0.22 | 235000 | 4200 | 0.28 | 395 | 1 | 0 | 1 | 40 | 120 | 90 | 1 | 246
54 | 2004 | 冯雪松和陈忠范 2004 | SB1-6 | 150 | 360 | 2.9 | 20 | 0.22 | 235000 | 4200 | 0.28 | 395 | 1 | 0 | 1 | 40 | 120 | 90 | 1 | 230
55 | 2004 | 冯雪松和陈忠范 2004 | SB1-7 | 150 | 360 | 2.9 | 20 | 0.22 | 235000 | 4200 | 0.28 | 395 | 1 | 1 | 1 | 40 | 120 | 90 | 1 | 240
56 | 2004 | 冯雪松和陈忠范 2004 | SB1-8 | 150 | 360 | 2.9 | 20 | 0.22 | 235000 | 4200 | 0.28 | 395 | 1 | 1 | 1 | 40 | 120 | 90 | 1 | 239
57 | 2004 | 冯雪松和陈忠范 2004 | SB1-9 | 150 | 360 | 2.9 | 20 | 0.44 | 235000 | 4200 | 0.28 | 395 | 1 | 0 | 1 | 40 | 120 | 90 | 1 | 240
58 | 2004 | 冯雪松和陈忠范 2004 | SB1-10 | 150 | 360 | 2.9 | 20 | 0.44 | 235000 | 4200 | 0.28 | 395 | 1 | 0 | 1 | 40 | 120 | 90 | 1 | 243
59 | 2004 | 冯雪松和陈忠范 2004 | SB2-2 | 150 | 360 | 2.3 | 20 | 0.22 | 235000 | 4200 | 0.28 | 395 | 1 | 1 | 1 | 40 | 120 | 90 | 1 | 290
60 | 2004 | 冯雪松和陈忠范 2004 | SB2-3 | 150 | 360 | 2.3 | 20 | 0.22 | 235000 | 4200 | 0.28 | 395 | 1 | 0 | 1 | 40 | 120 | 90 | 1 | 270
61 | 2004 | 冯雪松和陈忠范 2004 | SB3-2 | 150 | 360 | 1.7 | 20 | 0.22 | 235000 | 4200 | 0.28 | 395 | 1 | 0 | 1 | 40 | 120 | 90 | 1 | 310
62 | 2004 | 冯雪松和陈忠范 2004 | SB3-3 | 150 | 360 | 1.7 | 20 | 0.22 | 235000 | 4200 | 0.28 | 395 | 1 | 1 | 1 | 40 | 120 | 90 | 1 | 329
63 | 2005 | Islam et al. 2005 | BI | 120 | 800 | 0.72 | 37.8 | 0.33 | 230000 | 3480 | 0.21 | 533 | 1 | 0 | 1 | 1 | 1 | 90 | 1 | 701
64 | 2005 | Beber et al. 2005 | V10_A | 150 | 300 | 2.92 | 32.8 | 0.111 | 230000 | 3400 | 0 | 0 | 1 | 1 | 1 | 50 | 100 | 90 | 3 | 107.5
65 | 2005 | Beber et al. 2005 | V10_B | 150 | 300 | 2.92 | 32.8 | 0.111 | 230000 | 3400 | 0 | 0 | 1 | 1 | 1 | 50 | 100 | 90 | 3 | 106
66 | 2005 | Beber et al. 2005 | V19_A | 150 | 300 | 2.92 | 32.8 | 0.111 | 230000 | 3400 | 0 | 0 | 1 | 1 | 1 | 50 | 100 | 45 | 3 | 118.4
67 | 2005 | Beber et al. 2005 | V19_B | 150 | 300 | 2.92 | 32.8 | 0.111 | 230000 | 3400 | 0 | 0 | 1 | 1 | 1 | 50 | 100 | 45 | 3 | 115.1
68 | 2005 | Dias and Barros 2005 | VAM-19 | 150 | 300 | 2.2 | 41.2 | 0.33 | 390000 | 3000 | 0 | 0 | 1 | 0 | 1 | 25 | 190 | 90 | 1 | 61
69 | 2005 | Dias and Barros 2005 | VAM-9.5 | 150 | 300 | 2.2 | 41.2 | 0.33 | 390000 | 3000 | 0 | 0 | 1 | 0 | 1 | 25 | 95 | 90 | 1 | 89.8
70 | 2005 | Dias and Barros 2005 | VBM-8 | 150 | 150 | 4.88 | 48.2 | 0.33 | 390000 | 3000 | 0 | 0 | 1 | 0 | 1 | 25 | 80 | 90 | 1 | 55.6
71 | 2005 | Dias and Barros 2005 | VBM-4 | 150 | 150 | 4.88 | 48.2 | 0.33 | 390000 | 3000 | 0 | 0 | 1 | 0 | 1 | 25 | 40 | 90 | 1 | 71.5
72 | 2006 | Pellegrin and Modena 2006 | A-Ul-C-17 | 150 | 300 | 3 | 41.4 | 0.17 | 230000 | 3450 | 0.39 | 534 | 1 | 0 | 1 | 1 | 1 | 90 | 1 | 238.1
73 | 2006 | Pellegrin and Modena 2006 | A-Ul-C-20 | 150 | 300 | 3 | 41.4 | 0.17 | 230000 | 3450 | 0.34 | 534 | 1 | 0 | 1 | 1 | 1 | 90 | 1 | 225
74 | 2006 | Pellegrin and Modena 2006 | A-Ul-S-17 | 150 | 300 | 3 | 41.4 | 0.17 | 230000 | 3450 | 0.39 | 534 | 1 | 0 | 1 | 1 | 1 | 90 | 1 | 247.3
75 | 2006 | Pellegrin and Modena 2006 | A-Ul-S-20 | 150 | 300 | 3 | 41.4 | 0.17 | 230000 | 3450 | 0.34 | 534 | 1 | 0 | 1 | 1 | 1 | 90 | 1 | 235.1
76 | 2006 | Pellegrin and Modena 2006 | A-U2-C-17 | 150 | 300 | 3 | 41.4 | 0.33 | 230000 | 3450 | 0.39 | 534 | 1 | 0 | 1 | 1 | 1 | 90 | 1 | 243
77 | 2006 | Pellegrin and Modena 2006 | A-U2-C-20 | 150 | 300 | 3 | 41.4 | 0.33 | 230000 | 3450 | 0.34 | 534 | 1 | 0 | 1 | 1 | 1 | 90 | 1 | 229.7
78 | 2006 | Pellegrin and Modena 2006 | A-U2-S-17 | 150 | 300 | 3 | 41.4 | 0.33 | 230000 | 3450 | 0.39 | 534 | 1 | 0 | 1 | 1 | 1 | 90 | 1 | 218.9
79 | 2006 | Pellegrin and Modena 2006 | A-U2-S-20 | 150 | 300 | 3 | 41.4 | 0.33 | 230000 | 3450 | 0.34 | 534 | 1 | 0 | 1 | 1 | 1 | 90 | 1 | 207.5
80 | 2007 | Barros et al. 2007 | A10-M | 150 | 300 | 2 | 49.2 | 0.334 | 390000 | 3000 | 0 | 0 | 1 | 0 | 1 | 25 | 190 | 90 | 3 | 61.03
81 | 2007 | Barros et al. 2007 | A12-M | 150 | 300 | 2 | 49.2 | 0.334 | 390000 | 3000 | 0 | 0 | 1 | 0 | 1 | 25 | 95 | 90 | 3 | 89.77
82 | 2008 | dande et.al 2008 | RS4U-3 | 250 | 450 | 3 | 21 | 0.191 | 392000 | 2352 | 0.1 | 500 | 1 | 1 | 1 | 1 | 1 | 90 | 3 | 225
83 | 2008 | dande et.al 2008 | RS4U-4 | 250 | 450 | 4 | 21 | 0.191 | 392000 | 2352 | 0.1 | 500 | 1 | 1 | 1 | 1 | 1 | 90 | 3 | 200
84 | 2008 | 曲哲 2008 | U4 | 100 | 200 | 1.51 | 41 | 0.111 | 235000 | 3550 | 0 | 0 | 1 | 0 | 1 | 30 | 50 | 90 | 3 | 101.35
85 | 2008 | 曲哲 2008 | U5 | 200 | 400 | 1.51 | 41 | 0.222 | 235000 | 3550 | 0 | 0 | 1 | 0 | 1 | 60 | 100 | 90 | 3 | 404.65
86 | 2009 | Qande et al. 2009 | RS3Ua | 250 | 450 | 3 | 21 | 0.191 | 392000 | 2600 | 0.13 | 476 | 1 | 1 | 1 | 1 | 1 | 90 | 2 | 270
87 | 2009 | Qande et al. 2009 | RS2Ua | 250 | 450 | 3 | 21 | 0.191 | 392000 | 2600 | 0.2 | 476 | 1 | 1 | 1 | 1 | 1 | 90 | 2 | 280
88 | 2009 | Qande et al. 2009 | RS4Ub | 250 | 450 | 3 | 21 | 0.191 | 392000 | 2600 | 0.1 | 476 | 1 | 1 | 1 | 1 | 1 | 90 | 2 | 225
89 | 2010 | 董江峰 2010 | 12 | 150 | 300 | 1.91 | 18.24 | 0.222 | 242000 | 4103 | 0.25 | 240 | 1 | 1 | 1 | 50 | 100 | 45 | 2 | 93.56
90 | 2010 | 董江峰 2010 | 13 | 150 | 300 | 1.91 | 18.24 | 0.222 | 242000 | 4103 | 0.38 | 240 | 1 | 1 | 1 | 50 | 100 | 45 | 1 | 93.87
91 | 2010 | 董江峰 2010 | 14 | 150 | 250 | 2.36 | 18.24 | 0.222 | 242000 | 4103 | 0.25 | 240 | 1 | 1 | 1 | 50 | 100 | 45 | 2 | 79.25
92 | 2012 | Bae et al. 2012 | S-Str | 203 | 368 | 3 | 25.2 | 0.165 | 228000 | 3450 | 0 | 0 | 1 | 0 | 1 | 76 | 229 | 90 | 1 | 113
93 | 2012 | Bae et al. 2012 | M-Str | 305 | 546 | 3 | 32 | 0.165 | 228000 | 3450 | 0 | 0 | 1 | 0 | 1 | 152 | 305 | 90 | 1 | 230.4
94 | 2012 | Bae et al. 2012 | L-Str | 406 | 699 | 3 | 32 | 0.165 | 228000 | 3450 | 0 | 0 | 1 | 0 | 1 | 252 | 381 | 90 | 1 | 354.1
95 | 2014 | Manos et al. 2014 | RB200C | 120 | 360 | 2.73 | 22.4 | 0.131 | 41784 | 376 | 0 | 0 | 1 | 0 | 1 | 100 | 200 | 90 | 1 | 97.8
96 | 2014 | Manos et al. 2014 | RB200Ca | 120 | 360 | 2.73 | 22.4 | 0.131 | 41784 | 376 | 0 | 0 | 1 | 1 | 1 | 100 | 200 | 90 | 2 | 115.1
97 | 2014 | Manos et al. 2014 | RB150C | 120 | 360 | 2.73 | 22.4 | 0.131 | 41784 | 376 | 0 | 0 | 1 | 0 | 1 | 100 | 150 | 90 | 1 | 101
98 | 2014 | Manos et al. 2014 | RB150Ca | 120 | 360 | 2.73 | 22.4 | 0.131 | 41784 | 376 | 0 | 0 | 1 | 1 | 1 | 100 | 150 | 90 | 2 | 123
99 | 2003 | 谭壮和叶列平 2003 | S-GU-1-1 | 150 | 260 | 1.5 | 31.36 | 0.169 | 102100 | 2802 | 0.19 | 377 | 3 | 0 | 1 | 50 | 100 | 90 | 1 | 173.4
100 | 2003 | 谭壮和叶列平 2003 | S-GU-2-la | 150 | 260 | 2.16 | 31.36 | 0.169 | 102100 | 2802 | 0.19 | 377 | 3 | 0 | 1 | 50 | 100 | 90 | 1 | 150.4
101 | 2003 | 谭壮和叶列平 2003 | S-GU-2-2 | 150 | 260 | 2.16 | 30.64 | 0.169 | 102100 | 2802 | 0.19 | 377 | 3 | 0 | 1 | 80 | 105 | 90 | 1 | 141.2
102 | 2003 | 谭壮和叶列平 2003 | S-GU-2-3 | 150 | 260 | 2.16 | 30.64 | 0.169 | 102100 | 2802 | 0.19 | 377 | 3 | 0 | 1 | 1 | 1 | 90 | 1 | 171.6
103 | 2003 | 谭壮和叶列平 2003 | S-GU-2-1 | 150 | 260 | 2.16 | 32.08 | 0.169 | 102100 | 2802 | 0.19 | 377 | 3 | 1 | 1 | 50 | 100 | 90 | 1 | 152.9
104 | 2003 | 谭壮和叶列平 2003 | S-GU-2-lb | 150 | 260 | 2.16 | 25.44 | 0.169 | 102100 | 2802 | 0.42 | 307 | 3 | 0 | 1 | 50 | 100 | 90 | 1 | 253.3
105 | 2003 | 谭壮和叶列平 2003 | S-GU-3-1 | 150 | 260 | 2.8 | 32.08 | 0.169 | 102100 | 2802 | 0.19 | 377 | 3 | 0 | 1 | 50 | 100 | 90 | 1 | 109.9
106 | 2003 | 任海东 2003 | S2c | 150 | 350 | 2.2 | 33.28 | 1.1 | 22000 | 542 | 0.2212 | 361.81 | 3 | 1 | 1 | 100 | 400 | 90 | 1 | 109
107 | 2003 | 任海东 2003 | S3a | 150 | 350 | 2.2 | 33.28 | 1.1 | 22000 | 542 | 0.2212 | 361.81 | 3 | 1 | 1 | 100 | 300 | 90 | 3 | 117.5
108 | 2003 | 任海东 2003 | S5a | 150 | 350 | 2.2 | 33.28 | 1.1 | 22000 | 542 | 0.2212 | 361.81 | 3 | 1 | 1 | 50 | 300 | 90 | 1 | 95
109 | 2010 | 董江峰 2010 | L1 | 150 | 300 | 1.91 | 18.24 | 0.243 | 73000 | 3400 | 0.2513 | 240 | 3 | 1 | 1 | 50 | 100 | 90 | 2 | 73.1
110 | 2014 | Daniel Baggio et al 2014 | Beam6 | 150 | 350 | 2.9 | 50.1 | 0.508 | 26000 | 575 | 0.1226 | 384 | 3 | 0 | 1 | 100 | 200 | 90 | 1 | 167
111 | 2004 | Adhikary et al. 2004 | A-1 | 300 | 300 | 4.08 | 39.6 | 0.286 | 120000 | 2000 | 0 | 0 | 2 | 0 | 1 | 1 | 1 | 90 | 1 | 155
112 | 2004 | Adhikary et al. 2004 | A-2 | 300 | 300 | 4.08 | 41.8 | 0.286 | 120000 | 2000 | 0 | 0 | 2 | 1 | 1 | 1 | 1 | 90 | 1 | 200
113 | 2004 | Adhikary et al. 2004 | A-3 | 300 | 300 | 4.08 | 43.9 | 0.286 | 120000 | 2000 | 0 | 0 | 2 | 1 | 1 | 1 | 1 | 90 | 1 | 245
114 | 2002 | 夏春红 2002 | SL1 | 150 | 300 | 2.45 | 27.7 | 0.167 | 235000 | 3860 | 0.19 | 370 | 1 | 0 | 1 | 100 | 200 | 90 | 1 | 51.25
115 |  | 宗周红 | RC1 | 180 | 360 | 2.42 | 34.8 | 1.4 | 185000 | 2800 | 0.18 | 350 | 1 | 1 | 1 | 100 | 220 | 90 | 5 | 186.5
116 |  | 宗周红 | RC5 | 180 | 360 | 3.03 | 34.8 | 1.4 | 185000 | 2800 | 0.18 | 350 | 1 | 0 | 1 | 100 | 220 | 90 | 4 | 173.5
117 |  | 宗周红 | RC6 | 180 | 360 | 2.42 | 34.8 | 1.4 | 185000 | 2800 | 0.18 | 350 | 1 | 0 | 1 | 100 | 220 | 90 | 4 | 204
118 | 2015 | [Nguyen- Minh][2015] | G1-GFRP-1A | 100 | 200 | 1.7 | 24.6 | 1.3 | 26100 | 575 | 0.19 | 350 | 3 | 0 | 1 | 1 | 1 | 90 | 1 | 58
119 | 2015 | [Nguyen- Minh][2015] | G1-GFRP-1B | 100 | 200 | 1.7 | 24.6 | 1.3 | 26100 | 575 | 0.19 | 350 | 3 | 0 | 1 | 1 | 1 | 90 | 1 | 56
120 | 2015 | [Nguyen- Minh][2015] | G1-GFRP-2A | 200 | 400 | 1.7 | 24.6 | 1.3 | 26100 | 575 | 0.19 | 350 | 3 | 0 | 1 | 1 | 1 | 90 | 1 | 225
121 | 2015 | [Nguyen- Minh][2015] | G1-GFRP-2B | 200 | 400 | 1.7 | 24.6 | 1.3 | 26100 | 575 | 0.19 | 350 | 3 | 0 | 1 | 1 | 1 | 90 | 1 | 228
122 | 2015 | [Nguyen- Minh][2015] | G1-GFRP-3A | 300 | 600 | 1.7 | 24.6 | 1.3 | 26100 | 575 | 0.19 | 350 | 3 | 0 | 1 | 1 | 1 | 90 | 1 | 458.5
123 | 2015 | [Nguyen- Minh][2015] | G1-GFRP-3B | 300 | 600 | 1.7 | 24.6 | 1.3 | 26100 | 575 | 0.19 | 350 | 3 | 0 | 1 | 1 | 1 | 90 | 1 | 460.5
124 | 2015 | [Nguyen- Minh][2015] | G2-GFRP-1A | 100 | 250 | 2 | 23.2 | 1.3 | 26100 | 575 | 0.16 | 350 | 3 | 0 | 1 | 1 | 1 | 90 | 1 | 70
125 | 2015 | [Nguyen- Minh][2015] | G2-CFRP-1 | 100 | 250 | 2 | 23.2 | 1 | 95800 | 986 | 0.16 | 350 | 1 | 0 | 1 | 1 | 1 | 90 | 1 | 62.5
126 | 2015 | [Nguyen- Minh][2015] | G2-GFRP-2A | 200 | 500 | 2 | 23.2 | 1.3 | 26100 | 575 | 0.16 | 350 | 3 | 0 | 1 | 1 | 1 | 90 | 1 | 345
127 | 2015 | [Nguyen- Minh][2015] | G2-CFRP-2 | 200 | 500 | 2 | 23.2 | 1 | 95800 | 986 | 0.16 | 350 | 1 | 0 | 1 | 1 | 1 | 90 | 1 | 305
128 | 2015 | [Nguyen- Minh][2015] | G2-GFRP-3A | 300 | 750 | 2 | 23.2 | 1.3 | 26100 | 575 | 0.16 | 350 | 3 | 0 | 1 | 1 | 1 | 90 | 1 | 730
129 | 2015 | [Nguyen- Minh][2015] | G2-CFRP-3 | 300 | 750 | 2 | 23.2 | 1 | 95800 | 986 | 0.2 | 350 | 1 | 0 | 1 | 1 | 1 | 90 | 1 | 650
130 | 2014 | Daniel Baggio 2014 | Beam6 | 150 | 350 | 3.2 | 50.1 | 0.5 | 26000 | 575 | 0.1 | 384 | 3 | 0 | 1 | 100 | 200 | 90 | 1 | 167
131 | 2014 | Daniel Baggio 2014 | Beam7 | 150 | 350 | 3.2 | 50.1 | 0.5 | 26000 | 575 | 0.1 | 384 | 3 | 0 | 1 | 100 | 200 | 90 | 1 | 152.5
132 | 2014 | Daniel Baggio 2014 | Beam9 | 150 | 350 | 3.2 | 50.1 | 0.5 | 26000 | 575 | 0.1 | 384 | 1 | 1 | 1 | 100 | 200 | 90 | 5 | 169.5
133 | 2015 | Rajai Z. Al-Rousan 2015 | BS-SU | 100 | 150 | 4.2 | 50 | 0.2 | 165000 | 2700 | 0.5 | 420 | 1 | 0 | 1 | 1 | 1 | 90 | 5 | 24
134 | 1992 | Uji 1992 | 3 | 100 | 200 | 2.5 | 24.6 | 0.1 | 230000 | 2645 | 0 | 0 | 1 | 0 | 3 | 1 | 1 | 90 | 2 | 59.5
135 | 1997 | Funakawa et al. 1997 | S2 | 600 | 600 | 2.5 | 30.7 | 0.17 | 240000 | 3834 | 0.14 | 300 | 1 | 0 | 3 | 1 | 1 | 90 | 2 | 691.5
136 | 1997 | Funakawa et al. 1997 | S3 | 600 | 600 | 2.5 | 30.7 | 0.33 | 240000 | 3834 | 0.14 | 300 | 1 | 0 | 3 | 1 | 1 | 90 | 2 | 795
137 | 1997 | Funakawa et al. 1997 | S4 | 600 | 600 | 2.5 | 30.7 | 0.5 | 240000 | 3834 | 0.14 | 300 | 1 | 0 | 3 | 1 | 1 | 90 | 2 | 942
138 | 1997 | Kamiharako et al. 1997 | 2 | 250 | 500 | 2.5 | 32.9 | 0.11 | 244000 | 3990 | 0 | 0 | 1 | 0 | 3 | 40 | 100 | 90 | 2 | 285.2
139 | 1997 | Kamiharako et al. 1997 | 7 | 400 | 700 | 1.67 | 34.9 | 0.11 | 244000 | 3990 | 0 | 0 | 1 | 0 | 3 | 40 | 100 | 90 | 2 | 568.8
140 | 1997 | Miyauchi et al. 1997 | 1/5 Z-3 | 125 | 200 | 3 | 35.1 | 0.11 | 230000 | 3473 | 0 | 0 | 1 | 0 | 3 | 50 | 250 | 90 | 2 | 75.2
141 | 1997 | Miyauchi et al. 1997 | 1/2 Z-3 | 125 | 200 | 3 | 32.4 | 0.11 | 230000 | 3473 | 0 | 0 | 1 | 0 | 3 | 50 | 100 | 90 | 2 | 86
142 | 1997 | Miyauchi et al. 1997 | l/LZ-2 | 125 | 200 | 2 | 32.1 | 0.11 | 230000 | 3473 | 0 | 0 | 1 | 0 | 3 | 50 | 100 | 90 | 2 | 93.1
143 | 1997 | Umezu et al. 1997 | CS1 | 300 | 300 | 2.96 | 40.5 | 0.11 | 244000 | 4280 | 0 | 0 | 1 | 0 | 3 | 1 | 1 | 90 | 2 | 214
144 | 1997 | Umezu et al. 1997 | CS2 | 300 | 300 | 2.96 | 40.5 | 0.11 | 244000 | 4280 | 0 | 0 | 1 | 0 | 3 | 100 | 200 | 90 | 2 | 159
145 | 1997 | Umezu et al. 1997 | CS3 | 150 | 300 | 2.94 | 44.8 | 0.11 | 244000 | 4280 | 0 | 0 | 1 | 0 | 3 | 100 | 200 | 90 | 2 | 116
146 | 1998 | Mitsui et al. 1998 | A | 150 | 250 | 1.14 | 28.8 | 0.17 | 230000 | 3450 | 0.26 | 500 | 1 | 0 | 3 | 1 | 1 | 90 | 2 | 134.4
147 | 1998 | Mitsui et al. 1998 | B | 150 | 250 | 1.14 | 28.8 | 0.17 | 230000 | 3450 | 0.26 | 500 | 1 | 0 | 3 | 1 | 1 | 90 | 2 | 137.3
148 | 1998 | Mitsui et al. 1998 | C | 150 | 250 | 1.14 | 28.8 | 0.17 | 230000 | 3450 | 0.26 | 500 | 1 | 0 | 3 | 1 | 1 | 90 | 2 | 128.5
149 | 1998 | Mitsui et al. 1998 | D | 150 | 250 | 1.59 | 28.8 | 0.17 | 230000 | 3450 | 0.26 | 500 | 1 | 0 | 3 | 1 | 1 | 90 | 2 | 126.5
150 | 1999 | Khalifa et al. 1999 | B-CF4 | 150 | 305 | 3.62 | 52 | 0.17 | 228000 | 3500 | 0 | 0 | 1 | 0 | 3 | 1 | 1 | 90 | 4 | 140
151 | 2000 | 赵彤2000 | BVI-3 | 150 | 250 | 2.27 | 20.5 | 0.121 | 220000 | 1800 | 0.112 | 507.9 | 1 | 0 | 3 | 30 | 120 | 90 | 1 | 88
152 | 2000 | 赵彤2000 | BVI-4 | 150 | 250 | 2.27 | 20.5 | 0.121 | 220000 | 1800 | 0.112 | 507.9 | 1 | 0 | 3 | 30 | 100 | 90 | 2 | 90
153 | 2000 | 赵彤2000 | BVI-6 | 150 | 250 | 2.27 | 20.5 | 0.121 | 220000 | 1800 | 0.112 | 507.9 | 1 | 0 | 3 | 30 | 80 | 90 | 5 | 93
154 | 2000 | 赵彤2000 | BVII-2 | 150 | 250 | 2.27 | 14.2 | 0.121 | 220000 | 1800 | 0.158 | 557.9 | 1 | 0 | 3 | 30 | 100 | 90 | 2 | 75
155 | 2000 | 赵彤2000 | BVII-3 | 150 | 250 | 2.27 | 14.2 | 0.242 | 220000 | 1800 | 0.158 | 557.9 | 1 | 0 | 3 | 30 | 120 | 90 | 5 | 80
156 | 2000 | 赵彤2000 | BVII-4 | 150 | 250 | 2.27 | 14.2 | 0.121 | 220000 | 1800 | 0.158 | 557.9 | 1 | 0 | 3 | 30 | 60 | 90 | 2 | 85
157 | 2000 | 赵彤2000 | BVII-6 | 150 | 250 | 3.64 | 14.2 | 0.121 | 220000 | 1800 | 0.158 | 557.9 | 1 | 0 | 3 | 30 | 100 | 90 | 5 | 63
158 | 2000 | 吴刚 等 2000 | SL12 | 150 | 300 | 2.2 | 31.4 | 0.111 | 235000 | 3550 | 0.22 | 393 | 1 | 0 | 3 | 62 | 157 | 90 | 3 | 205
159 | 2003 | Diagana et al. 2003 | PCI | 130 | 450 | 2.12 | 38 | 0.43 | 105000 | 1400 | 0.145 | 240 | 1 | 0 | 3 | 40 | 200 | 90 | 2 | 177.5
160 | 2003 | Diagana et al. 2003 | PC2 | 130 | 450 | 2.12 | 38 | 0.43 | 105000 | 1400 | 0.145 | 240 | 1 | 0 | 3 | 40 | 250 | 90 | 2 | 155
161 | 2004 | Adhikary et al. 2004 | C-4 | 300 | 300 | 4.08 | 42.4 | 0.167 | 230000 | 3400 | 0 | 0 | 1 | 0 | 3 | 1 | 1 | 90 | 4 | 250
162 | 2004 | 冯雪松和陈忠范2004 | SB1-11 | 150 | 360 | 2.9 | 20 | 0.22 | 235000 | 4200 | 0.28 | 395 | 1 | 0 | 3 | 1 | 1 | 90 | 2 | 325
163 | 2004 | 冯雪松和陈忠范2004 | SB1-12 | 150 | 360 | 2.9 | 20 | 0.22 | 235000 | 4200 | 0.28 | 395 | 1 | 0 | 3 | 1 | 1 | 90 | 2 | 312
164 | 2005 | Cao et al. 2005 | A2 | 150 | 250 | 2.7 | 24.4 | 0.167 | 249000 | 3635 | 0.188 | 303 | 1 | 0 | 3 | 30 | 100 | 90 | 2 | 185
165 | 2005 | Cao et al. 2005 | A3 | 150 | 250 | 2.7 | 24.4 | 0.167 | 249000 | 3635 | 0.188 | 303 | 1 | 0 | 3 | 30 | 150 | 90 | 2 | 187
166 | 2005 | Cao et al. 2005 | A5 | 150 | 250 | 1.8 | 24.4 | 0.167 | 249000 | 3635 | 0.188 | 303 | 1 | 0 | 3 | 30 | 100 | 90 | 2 | 227
167 | 2005 | Beber et al. 2005 | V12_A | 150 | 300 | 2.92 | 32.8 | 0.111 | 230000 | 3400 | 0 | 0 | 1 | 0 | 3 | 50 | 100 | 90 | 2 | 116.4
168 | 2005 | Beber et al. 2005 | V18_A | 150 | 300 | 2.92 | 32.8 | 0.111 | 230000 | 3400 | 0 | 0 | 1 | 0 | 3 | 50 | 100 | 90 | 2 | 127.3
169 | 2005 | Beber et al. 2005 | V20_A | 150 | 300 | 2.92 | 32.8 | 0.111 | 230000 | 3400 | 0 | 0 | 1 | 0 | 3 | 50 | 100 | 90 | 2 | 140.1
170 | 2005 | Beber et al. 2005 | V16_A | 150 | 300 | 2.92 | 32.8 | 0.111 | 230000 | 3400 | 0 | 0 | 1 | 0 | 3 | 1 | 1 | 90 | 4 | 183.96
171 | 2005 | Beber et al. 2005 | V18_B | 150 | 300 | 2.92 | 32.8 | 0.111 | 230000 | 3400 | 0 | 0 | 1 | 0 | 3 | 1 | 1 | 90 | 4 | 202.41
172 | 2005 | Carolin and Taljsten 2005 | A245W | 180 | 500 | 2.91 | 46 | 0.22 | 234000 | 4500 | 0 | 0 | 1 | 0 | 3 | 1 | 1 | 45 | 2 | 338
173 | 2005 | Carolin and Taljsten 2005 | A290W | 180 | 500 | 2.91 | 52 | 0.22 | 234000 | 4500 | 0 | 0 | 1 | 0 | 3 | 1 | 1 | 90 | 1 | 367
174 | 2007 | Monti and Liotta 2007 | WS45+ | 250 | 450 | 3.48 | 10.64 | 0.22 | 390000 | 3000 | 0.1 | 500 | 1 | 0 | 3 | 50 | 100 | 45 | 2 | 158.5
175 | 2008 | Zhou Y.W. 2008 | LA2 | 150 | 400 | 1.43 | 45.12 | 0.167 | 237000 | 4330 | 0.22 | 367.4 | 1 | 0 | 3 | 50 | 150 | 90 | 2 | 357.3
176 | 2008 | Zhou Y.W. 2008 | LA8 | 150 | 400 | 2 | 49.52 | 0.167 | 237000 | 4330 | 0.22 | 367.4 | 1 | 0 | 3 | 1 | 1 | 90 | 2 | 340.56
177 | 2008 | Zhou Y.W. 2008 | LA10 | 150 | 400 | 3 | 49.92 | 0.167 | 237000 | 4330 | 0.22 | 367.4 | 1 | 0 | 3 | 50 | 150 | 90 | 2 | 240.13
178 | 2008 | 曲哲2008 | W7 | 300 | 600 | 2 | 41 | 0.333 | 235000 | 3550 | 0 | 0 | 1 | 0 | 3 | 90 | 150 | 90 | 2 | 1110.5
179 | 2008 | Ckande et al. 2008 | RS4W-2.5 | 250 | 450 | 2.5 | 21 | 0.191 | 392000 | 2352 | 0.1 | 500 | 1 | 0 | 3 | 1 | 1 | 90 | 2 | 165
180 | 2008 | Ckande et al. 2008 | RS4W-3 | 250 | 450 | 3 | 21 | 0.191 | 392000 | 2352 | 0.1 | 500 | 1 | 0 | 3 | 1 | 1 | 90 | 2 | 250
181 | 2008 | Ckande et al. 2008 | RS4W-4 | 250 | 450 | 4 | 21 | 0.191 | 392000 | 2352 | 0.1 | 500 | 1 | 0 | 3 | 1 | 1 | 90 | 2 | 220
182 | 2009 | Teng et al. 2009 | UBF-00 | 150 | 300 | 2.5 | 37.6 | 0.11 | 266000 | 3970 | 0 | 0 | 1 | 0 | 3 | 20 | 50 | 90 | 2 | 154.7
183 | 2009 | Teng et al. 2009 | BDF-00 | 150 | 300 | 2.5 | 43.04 | 0.11 | 266000 | 3970 | 0 | 0 | 1 | 0 | 3 | 20 | 50 | 90 | 2 | 132.1
184 | 2009 | Teng et al. 2009 | UBF-R6 | 150 | 300 | 2.5 | 37.92 | 0.11 | 266000 | 3970 | 0.302 | 271 | 1 | 0 | 3 | 20 | 50 | 90 | 2 | 205.5
185 | 2009 | Teng et al. 2009 | BDF-R6 | 150 | 300 | 2.5 | 40.48 | 0.11 | 266000 | 3970 | 0.302 | 271 | 1 | 0 | 3 | 20 | 50 | 90 | 2 | 180.9
186 | 2009 | Teng et al. 2009 | UBF-R8 | 150 | 300 | 2.5 | 36.72 | 0.11 | 266000 | 3970 | 0.536 | 342.2 | 1 | 0 | 3 | 20 | 50 | 90 | 2 | 198.3
187 | 2009 | Teng et al. 2009 | BDF-R8 | 150 | 300 | 2.5 | 36.32 | 0.11 | 266000 | 3970 | 0.536 | 342.2 | 1 | 0 | 3 | 20 | 50 | 90 | 2 | 213.6
188 | 2009 | Grande et al. 2009 | RS4Wa | 250 | 450 | 3 | 21 | 0.191 | 392000 | 2600 | 0.1 | 476 | 1 | 0 | 3 | 1 | 1 | 90 | 2 | 250
189 | 2009 | Grande et al. 2009 | RS3Wa | 250 | 450 | 3 | 21 | 0.191 | 392000 | 2600 | 0.13 | 476 | 1 | 0 | 3 | 1 | 1 | 90 | 2 | 330
190 | 2009 | Grande et al. 2009 | RS2Wa | 250 | 450 | 3 | 21 | 0.191 | 392000 | 2600 | 0.2 | 476 | 1 | 0 | 3 | 1 | 1 | 90 | 2 | 300
191 | 2010 | Bukhari et al. 2010 | C5 | 152 | 305 | 3.14 | 36 | 0.34 | 234500 | 3450 | 0 | 494 | 1 | 0 | 3 | 1 | 1 | 90 | 2 | 135.6
192 | 2010 | Godat et al. 2010 | W7 | 300 | 600 | 1.51 | 42.7 | 0.33 | 236666 | 3550 | 0 | 0 | 1 | 0 | 3 | 90 | 150 | 90 | 2 | 1110.5
193 | 2012 | Michael et al. 2012 | S5-CS | 400 | 650 | 3.07 | 48 | 1 | 94000 | 1006 | 0.071 | 501 | 1 | 0 | 3 | 100 | 200 | 90 | 1 | 362.5
194 | 2012 | Michael et al. 2012 | S5-CA | 400 | 650 | 3.07 | 48 | 1 | 94000 | 1006 | 0.071 | 501 | 1 | 0 | 3 | 1 | 1 | 90 | 2 | 444
195 | 2003 | 谭壮和叶列平 2003 | S-GO-2-1 | 150 | 260 | 2.16 | 30.08 | 0.169 | 102100 | 2801.5 | 0.189 | 377 | 3 | 0 | 3 | 50 | 100 | 90 | 2 | 266.3
196 | 2004 | Ianniruberto and Imbimbo 2004 | STla | 150 | 350 | 3 | 32.8 | 0.12 | 75900 | 3600 | 0.236 | 494.5 | 3 | 0 | 3 | 1 | 1 | 90 | 2 | 242
197 | 2004 | Ianniruberto and Imbimbo 2004 | STlb | 150 | 350 | 3 | 32.8 | 0.12 | 75900 | 3600 | 0.236 | 494.5 | 3 | 0 | 3 | 1 | 1 | 90 | 2 | 242
198 | 2004 | Ianniruberto and Imbimbo 2004 | ST2a | 150 | 350 | 3 | 32.8 | 0.24 | 75900 | 3600 | 0.236 | 494.5 | 3 | 0 | 3 | 1 | 1 | 90 | 2 | 278
199 | 2004 | Ianniruberto and Imbimbo 2004 | ST2b | 150 | 350 | 3 | 32.8 | 0.24 | 75900 | 3600 | 0.236 | 494.5 | 3 | 0 | 3 | 1 | 1 | 90 | 2 | 270
200 | 2004 | Ianniruberto and Imbimbo 2004 | ST3a | 150 | 350 | 3 | 32.8 | 0.36 | 75900 | 3600 | 0.236 | 494.5 | 3 | 0 | 3 | 1 | 1 | 90 | 2 | 318
201 | 2004 | Ianniruberto and Imbimbo 2004 | ST3b | 150 | 350 | 3 | 32.8 | 0.36 | 75900 | 3600 | 0.236 | 494.5 | 3 | 0 | 3 | 1 | 1 | 90 | 2 | 279
202 | 2005 | Cao et al. 2005 | Bb | 150 | 250 | 2.47 | 24 | 1.27 | 20500 | 260 | 0 | 0 | 3 | 0 | 3 | 20 | 40 | 90 | 2 | 136
203 | 2005 | Cao et al. 2005 | Bc | 150 | 250 | 2.47 | 24 | 1.27 | 20500 | 260 | 0 | 0 | 3 | 0 | 3 | 20 | 80 | 90 | 2 | 121
204 | 2005 | Cao et al. 2005 | Be | 150 | 250 | 1.35 | 24 | 1.27 | 20500 | 260 | 0 | 0 | 3 | 0 | 3 | 20 | 40 | 90 | 2 | 178
205 | 2005 | Cao et al. 2005 | Bf | 150 | 250 | 1.35 | 24 | 1.27 | 20500 | 260 | 0 | 0 | 3 | 0 | 3 | 20 | 80 | 90 | 2 | 161
206 | 2005 | Cao et al. 2005 | L2 | 150 | 250 | 2.92 | 14.24 | 1.2 | 5300 | 112 | 0 | 0 | 3 | 0 | 3 | 25 | 50 | 90 | 2 | 104
207 | 2005 | Cao et al. 2005 | L3 | 150 | 250 | 2.92 | 14.24 | 1.2 | 5300 | 112 | 0 | 0 | 1 | 0 | 3 | 25 | 100 | 90 | 2 | 99
208 | 2005 | Cao et al. 2005 | L6 | 150 | 250 | 1.8 | 14.24 | 1.2 | 5300 | 112 | 0 | 0 | 3 | 0 | 3 | 25 | 50 | 90 | 2 | 162
209 | 2005 | Cao et al. 2005 | L7 | 150 | 250 | 1.8 | 14.24 | 1.2 | 5300 | 112 | 0 | 0 | 3 | 0 | 3 | 25 | 100 | 90 | 2 | 150
210 | 1997 | Kamiharako etal. 1997 | 3 | 250 | 500 | 2.5 | 32.9 | 0.17 | 90000 | 2920 | 0 | 0 | 2 | 0 | 3 | 40 | 100 | 90 | 2 | 236
211 | 1997 | Kamiharako etal. 1997 | 8 | 400 | 700 | 1.67 | 34.9 | 0.17 | 90000 | 2920 | 0 | 0 | 2 | 0 | 3 | 40 | 100 | 90 | 2 | 529.6
212 | 1997 | Umezu et al. 1997 | AS1 | 150 | 300 | 3.11 | 43 | 0.04 | 73000 | 2700 | 0 | 0 | 2 | 0 | 3 | 1 | 1 | 90 | 2 | 91.2
213 | 1997 | Umezu et al. 1997 | AS2 | 150 | 300 | 2.94 | 43 | 0.04 | 73000 | 2700 | 0 | 0 | 2 | 0 | 3 | 100 | 200 | 90 | 2 | 89.7
214 | 1997 | Umezu et al. 1997 | AS3 | 150 | 300 | 2.94 | 44.8 | 0.09 | 73000 | 2700 | 0 | 0 | 2 | 0 | 3 | 100 | 200 | 90 | 2 | 114
215 | 1997 | Umezu et al. 1997 | AB1 | 150 | 300 | 3 | 41.9 | 0.04 | 73000 | 2700 | 0 | 0 | 2 | 0 | 3 | 1 | 1 | 90 | 2 | 110
216 | 1997 | Umezu et al. 1997 | AB2 | 300 | 300 | 2.95 | 45.6 | 0.04 | 73000 | 2700 | 0 | 0 | 2 | 0 | 3 | 1 | 1 | 90 | 2 | 173
217 | 1997 | Umezu et al. 1997 | AB3 | 300 | 300 | 3 | 41.9 | 0.09 | 73000 | 2700 | 0 | 0 | 2 | 0 | 3 | 1 | 1 | 90 | 2 | 209
218 | 1997 | Umezu et al. 1997 | AB4 | 300 | 300 | 2.83 | 41.9 | 0.09 | 73000 | 2700 | 0 | 0 | 2 | 0 | 3 | 1 | 1 | 90 | 2 | 224
219 | 1997 | Umezu et al. 1997 | AB5 | 300 | 300 | 3 | 42.7 | 0.14 | 73000 | 2700 | 0 | 0 | 2 | 0 | 3 | 1 | 1 | 90 | 2 | 254
220 | 1997 | Umezu et al. 1997 | AB6 | 300 | 300 | 3 | 43.1 | 0.22 | 73000 | 2700 | 0 | 0 | 2 | 0 | 3 | 1 | 1 | 90 | 4 | 247
221 | 1997 | Umezu et al. 1997 | AB7 | 300 | 300 | 3 | 43.5 | 0.29 | 73000 | 2700 | 0 | 0 | 2 | 0 | 3 | 1 | 1 | 90 | 4 | 240
222 | 1997 | Umezu et al. 1997 | AB8 | 600 | 300 | 3 | 43.5 | 0.14 | 73000 | 2700 | 0 | 0 | 2 | 0 | 3 | 1 | 1 | 90 | 2 | 424
223 | 1997 | Umezu et al. 1997 | AB9 | 450 | 450 | 3.01 | 39.9 | 0.14 | 73000 | 2700 | 0 | 0 | 2 | 0 | 3 | 1 | 1 | 90 | 2 | 379
224 | 1997 | Umezu et al. 1997 | AB 10 | 550 | 550 | 3.01 | 39.9 | 0.14 | 73000 | 2700 | 0 | 0 | 2 | 0 | 3 | 1 | 1 | 90 | 2 | 569
225 | 1997 | Umezu et al. 1997 | AB11 | 550 | 550 | 3.01 | 40.6 | 0.29 | 73000 | 2700 | 0 | 0 | 2 | 0 | 3 | 1 | 1 | 90 | 2 | 662
226 | 2004 | Aanlkary et al. 2004 | A-4 | 300 | 300 | 4.08 | 43.5 | 0.286 | 120000 | 2000 | 0 | 0 | 2 | 0 | 3 | 1 | 1 | 90 | 4 | 244
227 | 2013 | LeeWW 2013 | B1W | 180 | 350 | 1 | 42 | 0.11 | 235000 | 4200 | 0.196 | 310 | 1 | 0 | 3 | 60 | 150 | 90 | 2 | 460
228 | 2013 | LeeWW 2013 | B2W | 180 | 350 | 1.5 | 42 | 0.11 | 235000 | 4200 | 0.196 | 310 | 1 | 0 | 3 | 60 | 150 | 90 | 2 | 366
229 | 2013 | LeeWW 2013 | B3W | 180 | 350 | 2 | 42 | 0.11 | 235000 | 4200 | 0.196 | 310 | 1 | 0 | 3 | 60 | 150 | 90 | 2 | 320
230 | 2013 | LeeWW 2013 | B4W | 180 | 350 | 2.5 | 42 | 0.11 | 235000 | 4200 | 0.196 | 310 | 1 | 0 | 3 | 60 | 150 | 90 | 2 | 319
231 | 2013 | LeeWW 2013 | B5W | 180 | 350 | 3 | 42 | 0.11 | 235000 | 4200 | 0.196 | 310 | 1 | 0 | 3 | 60 | 150 | 90 | 2 | 299
232 | 2013 | LeeWW 2013 | B6W | 180 | 350 | 3.5 | 42 | 0.11 | 235000 | 4200 | 0.196 | 310 | 1 | 0 | 3 | 60 | 150 | 90 | 2 | 264
233 | 2014 | 李军 2014 | SB2F | 100 | 240 | 1.71 | 18.8 | 0.167 | 240000 | 3500 | 0.28 | 434 | 1 | 0 | 3 | 30 | 60 | 90 | 2 | 117.9
234 | 2014 | 李军 2014 | MB IF | 200 | 480 | 0.71 | 23.6 | 0.334 | 240000 | 3500 | 0.28 | 434 | 1 | 0 | 3 | 60 | 120 | 90 | 2 | 624.8
235 | 2014 | 李军 2014 | MB2F | 200 | 480 | 1.71 | 23.6 | 0.334 | 240000 | 3500 | 0.28 | 434 | 1 | 0 | 3 | 60 | 120 | 90 | 2 | 535.4
236 | 2004 | 郝震 2004 | A5 | 150 | 250 | 1.86 | 13.4 | 0.167 | 249000 | 3635 | 0.19 | 500 | 1 | 0 | 3 | 30 | 100 | 90 | 2 | 227
237 | 2004 | 郝震 2004 | A9 | 150 | 250 | 2.79 | 13.4 | 0.167 | 249000 | 3635 | 0.19 | 500 | 1 | 0 | 3 | 30 | 150 | 90 | 2 | 177
238 | 2004 | 郝震 2004 | A10 | 150 | 250 | 2.79 | 13.4 | 0.167 | 249000 | 3635 | 0.19 | 500 | 1 | 0 | 3 | 30 | 100 | 90 | 2 | 185
239 | 2004 | 郝震 2004 | B4 | 150 | 250 | 2.79 | 13.4 | 0.167 | 249000 | 3635 | 0.38 | 500 | 1 | 0 | 3 | 30 | 150 | 90 | 2 | 179
240 | 2011 | 李树忱 2011 | BM2 | 180 | 250 | 2.5 | 13.4 | 0.167 | 230000 | 3500 | 0.87 | 290 | 1 | 0 | 3 | 60 | 110 | 90 | 1 | 475.7
241 | 2011 | 李树忱 2011 | BM3 | 180 | 250 | 2.5 | 26.7 | 0.334 | 230000 | 3500 | 0.87 | 290 | 1 | 0 | 3 | 35 | 160 | 90 | 1 | 373.8
242 | 2011 | 李树忱 2011 | BM4 | 180 | 250 | 2.5 | 40.1 | 0.501 | 230000 | 3500 | 0.87 | 290 | 1 | 0 | 3 | 26 | 210 | 90 | 1 | 390
243 | 2011 | 李树忱 2011 | BM5 | 180 | 250 | 2.5 | 13.4 | 0.167 | 230000 | 3500 | 0.87 | 290 | 1 | 0 | 3 | 60 | 110 | 90 | 5 | 586.98
244 | 2011 | 李树忱 2011 | BM6 | 180 | 250 | 2.5 | 26.7 | 0.334 | 230000 | 3500 | 0.87 | 290 | 1 | 0 | 3 | 35 | 160 | 90 | 5 | 532.53
245 | 2011 | 李树忱 2011 | BM7 | 180 | 250 | 2.5 | 40.1 | 0.501 | 230000 | 3500 | 0.87 | 290 | 1 | 0 | 3 | 26 | 210 | 90 | 5 | 434.97
246 | 1998 | Chaallal et al. 1998 | RS90a | 150 | 250 | 2.79 | 35 | 1 | 150000 | 2400 | 0.19 | 400 | 1 | 0 | 2 | 50 | 100 | 90 | 1 | 87.5
247 | 1998 | Chaallal et al. 1998 | RS90b | 150 | 250 | 2.79 | 35 | 1 | 150000 | 2400 | 0.19 | 400 | 1 | 0 | 2 | 50 | 100 | 90 | 1 | 95
248 | 1998 | Triantafillou 1998 | S1a | 70 | 110 | 3.2 | 30 | 0.16 | 235000 | 3300 | 0 | 0 | 1 | 0 | 2 | 30 | 60 | 90 | 1 | 21.75
249 | 1998 | Triantafillou 1998 | S1b | 70 | 110 | 3.2 | 30 | 0.16 | 235000 | 3300 | 0 | 0 | 1 | 0 | 2 | 30 | 60 | 90 | 1 | 19.45
250 | 1998 | Triantafillou 1998 | Sl(45) | 70 | 110 | 3.2 | 30 | 0.16 | 235000 | 3300 | 0 | 0 | 1 | 0 | 2 | 30 | 60 | 45 | 1 | 22.25
251 | 1998 | Triantafillou 1998 | S2a | 70 | 110 | 3.2 | 30 | 0.16 | 235000 | 3300 | 0 | 0 | 1 | 0 | 2 | 45 | 60 | 90 | 1 | 24.05
252 | 1998 | Triantafillou 1998 | S2b | 70 | 110 | 3.2 | 30 | 0.16 | 235000 | 3300 | 0 | 0 | 1 | 0 | 2 | 45 | 60 | 90 | 1 | 21.1
253 | 1998 | Triantafillou 1998 | S2(45) | 70 | 110 | 3.2 | 30 | 0.16 | 235000 | 3300 | 0 | 0 | 1 | 0 | 2 | 45 | 60 | 45 | 1 | 23.65
254 | 1998 | Triantafillou 1998 | S3a | 70 | 110 | 3.2 | 30 | 0.16 | 235000 | 3300 | 0 | 0 | 1 | 0 | 2 | 60 | 60 | 90 | 1 | 21.4
255 | 1998 | Triantafillou 1998 | S3b | 70 | 110 | 3.2 | 30 | 0.16 | 235000 | 3300 | 0 | 0 | 1 | 0 | 2 | 60 | 60 | 90 | 1 | 18.75
256 | 1998 | Triantafillou 1998 | S3(45) | 70 | 110 | 3.2 | 30 | 0.16 | 235000 | 3300 | 0 | 0 | 1 | 0 | 2 | 60 | 60 | 45 | 1 | 20.35
257 | 1999 | Kachlakec and Bames 1999 | Cl,l-layer | 152 | 152 | 1.5 | 27.5 | 0.111 | 230000 | 3400 | 0 | 0 | 1 | 0 | 2 | 1 | 1 | 45 | 5 | 64.6
258 | 1999 | Kachlakec and Bames 1999 | Cl,2-layer | 152 | 152 | 1.5 | 27.5 | 0.222 | 230000 | 3400 | 0 | 0 | 1 | 0 | 2 | 1 | 1 | 45 | 5 | 80.3
259 | 1999 | Kachlakec and Bames 1999 | Cl,3-layer | 152 | 152 | 1.5 | 27.5 | 0.333 | 230000 | 3400 | 0 | 0 | 1 | 0 | 2 | 1 | 1 | 45 | 5 | 85.05
260 | 1999 | Kachlakec and Bames 1999 | Cl,2-layer | 152 | 152 | 1.5 | 27.5 | 0.222 | 230000 | 3400 | 0 | 0 | 1 | 0 | 2 | 1 | 1 | 90 | 4 | 29.7
261 | 1999 | Kachlakec and Bames 1999 | Cl,3-layer | 152 | 152 | 1.5 | 27.5 | 0.333 | 230000 | 3400 | 0 | 0 | 1 | 0 | 2 | 1 | 1 | 90 | 4 | 29.3
262 | 2000 | 吴刚 2000 | SL8 | 150 | 300 | 2.2 | 31.4 | 0.111 | 235000 | 3550 | 0.22 | 393 | 1 | 1 | 2 | 62 | 158 | 90 | 1 | 185
263 | 2002 | Pellegrino and Modena 2002 | TR30C2 | 150 | 300 | 3 | 27.5 | 0.165 | 233600 | 4490 | 0 | 0 | 1 | 0 | 2 | 1 | 1 | 90 | 1 | 120
264 | 2002 | Pellegrino and Modena 2002 | TR30C3 | 150 | 300 | 3 | 27.5 | 0.495 | 233600 | 4490 | 0 | 0 | 1 | 0 | 2 | 1 | 1 | 90 | 1 | 112.8
265 | 2002 | Pellegrino and Modena 2002 | TR30C4 | 150 | 300 | 3 | 27.5 | 0.495 | 233600 | 4490 | 0 | 0 | 1 | 0 | 2 | 1 | 1 | 90 | 1 | 140.2
266 | 2002 | Pellegrino and Modena 2002 | TR30D10 | 150 | 300 | 3 | 31.4 | 0.33 | 233600 | 4490 | 0.34 | 548 | 1 | 0 | 2 | 1 | 1 | 90 | 1 | 193
267 | 2002 | Pellegrino and Modena 2002 | TR30D2 | 150 | 300 | 3 | 31.4 | 0.495 | 233600 | 4490 | 0.34 | 548 | 1 | 0 | 2 | 1 | 1 | 90 | 1 | 213.3
268 | 2002 | Pellegrino and Modena 2002 | TR30D20 | 150 | 300 | 3 | 31.4 | 0.495 | 233600 | 4490 | 0.34 | 548 | 1 | 0 | 2 | 1 | 1 | 90 | 1 | 247.5
269 | 2002 | Pellegrino and Modena 2002 | TR30D4 | 150 | 300 | 3 | 31.4 | 0.33 | 233600 | 4490 | 0.34 | 548 | 1 | 0 | 2 | 1 | 1 | 90 | 1 | 208.8
270 | 2002 | Pellegrino and Modena 2002 | TR30D40 | 150 | 300 | 3 | 31.4 | 0.33 | 233600 | 4490 | 0.34 | 548 | 1 | 0 | 2 | 1 | 1 | 90 | 1 | 212
271 | 2003 | Abdel Jaber et al. 2003 | B6 | 150 | 200 | 2.42 | 47.2 | 0.27 | 230000 | 3500 | 0 | 0 | 1 | 0 | 2 | 20 | 50 | 90 | 1 | 55.5
272 | 2003 | Abdel Jaber et al. 2003 | B9 | 150 | 200 | 2.42 | 52.4 | 0.27 | 230000 | 3500 | 0 | 0 | 1 | 0 | 2 | 20 | 50 | 45 | 1 | 58
273 | 2003 | Abdel Jaber et al. 2003 | B10 | 150 | 200 | 2.42 | 52.2 | 0.27 | 230000 | 3500 | 0 | 0 | 1 | 0 | 2 | 20 | 60 | 73 | 1 | 65
274 | 2003 | Abdel Jaber et al. 2003 | B12 | 150 | 200 | 2.42 | 47.5 | 0.27 | 230000 | 3500 | 0 | 0 | 1 | 0 | 2 | 1 | 1 | 90 | 1 | 97.5
275 | 2003 | Abdel Jaber et al. 2003 | B13 | 150 | 200 | 2.42 | 43 | 0.27 | 230000 | 3500 | 0 | 0 | 1 | 0 | 2 | 1 | 1 | 45 | 1 | 94
276 | 2003 | Allam and Ebeido 2003 | S-l | 120 | 200 | 1.71 | 32 | 0.26 | 230000 | 3500 | 0.393 | 380 | 1 | 0 | 2 | 50 | 100 | 90 | 1 | 100
277 | 2003 | Allam and Ebeido 2003 | W-l | 120 | 200 | 1.71 | 32 | 0.26 | 230000 | 3500 | 0.393 | 250 | 1 | 0 | 2 | 1 | 1 | 90 | 5 | 115
278 | 2003 | Taljs ten. 2003 | Cl | 180 | 500 | 2.91 | 67.4 | 0.11 | 234000 | 4500 | 0 | 0 | 1 | 0 | 2 | 1 | 1 | 45 | 2 | 246.7
279 | 2003 | Taljs ten. 2003 | C2 | 180 | 500 | 2.91 | 71.4 | 0.11 | 234000 | 4500 | 0 | 0 | 1 | 0 | 2 | 1 | 1 | 45 | 1 | 257.2
280 | 2003 | Taljs ten. 2003 | C3 | 180 | 500 | 2.91 | 58.7 | 0.11 | 234000 | 4500 | 0 | 0 | 1 | 0 | 2 | 1 | 1 | 90 | 1 | 260.6
281 | 2003 | Taljs ten. 2003 | C5 | 180 | 500 | 2.91 | 71.4 | 0.17 | 234000 | 4500 | 0 | 0 | 1 | 0 | 2 | 1 | 1 | 45 | 1 | 334.3
282 | 2003 | Wong and Vecchio 2003 | RWOA-1 | 305 | 560 | 3.94 | 22.6 | 0.84 | 99090 | 1090 | 0 | 0 | 1 | 0 | 2 | 200 | 300 | 90 | 1 | 246.5
283 | 2003 | Wong and Vecchio 2003 | RWOA-2 | 305 | 560 | 4.91 | 25.9 | 0.84 | 99090 | 1090 | 0 | 0 | 1 | 0 | 2 | 200 | 300 | 90 | 1 | 228.5
284 | 2004 | Adhikary and Mutsuyoshi 2004 | B-6 | 150 | 200 | 3 | 33.7 | 0.334 | 230000 | 3400 | 0 | 0 | 1 | 0 | 2 | 1 | 1 | 90 | 5 | 80.8
285 | 2005 | Beber et al. 2005 | V9_A | 150 | 300 | 2.92 | 32.8 | 0.111 | 230000 | 3400 | 0 | 0 | 1 | 0 | 2 | 50 | 100 | 90 | 1 | 98.12
286 | 2005 | Beber et al. 2005 | V9_B | 150 | 300 | 2.92 | 32.8 | 0.111 | 230000 | 3400 | 0 | 0 | 1 | 0 | 2 | 50 | 100 | 90 | 1 | 104.29
287 | 2005 | Beber et al. 2005 | V21_A | 150 | 300 | 2.92 | 32.8 | 0.111 | 230000 | 3400 | 0 | 0 | 1 | 0 | 2 | 50 | 100 | 90 | 1 | 115.19
288 | 2005 | Beber et al. 2005 | V12_B | 150 | 300 | 2.92 | 32.8 | 0.111 | 230000 | 3400 | 0 | 0 | 1 | 0 | 2 | 50 | 100 | 45 | 1 | 101.65
289 | 2005 | Beber et al. 2005 | V14_B | 150 | 300 | 2.92 | 32.8 | 0.111 | 230000 | 3400 | 0 | 0 | 1 | 0 | 2 | 50 | 100 | 45 | 1 | 91.65
290 | 2005 | Beber et al. 2005 | V13_A | 150 | 300 | 2.92 | 32.8 | 0.111 | 230000 | 3400 | 0 | 0 | 1 | 0 | 2 | 1 | 1 | 90 | 1 | 112.01
291 | 2005 | Beber et al. 2005 | V13_B | 150 | 300 | 2.92 | 32.8 | 0.111 | 230000 | 3400 | 0 | 0 | 1 | 0 | 2 | 1 | 1 | 90 | 1 | 125.75
292 | 2005 | Beber et al. 2005 | V14_A | 150 | 300 | 2.92 | 32.8 | 0.111 | 230000 | 3400 | 0 | 0 | 1 | 0 | 2 | 1 | 1 | 45 | 1 | 128.39
293 | 2005 | Beber et al. 2005 | V15_A | 150 | 300 | 2.92 | 32.8 | 0.111 | 230000 | 3400 | 0 | 0 | 1 | 0 | 2 | 1 | 1 | 45 | 1 | 120.56
294 | 2005 | Beber et al. 2005 | V22_B | 150 | 300 | 2.92 | 32.8 | 1.4 | 205000 | 2500 | 0 | 0 | 1 | 0 | 2 | 50 | 141 | 90 | 1 | 142.91
295 | 2005 | Beber et al. 2005 | V20_B | 150 | 300 | 2.92 | 32.8 | 1.4 | 205000 | 2500 | 0 | 0 | 1 | 0 | 2 | 50 | 141 | 90 | 1 | 112.51
296 | 2005 | Beber et al. 2005 | V21_B | 150 | 300 | 2.92 | 32.8 | 1.4 | 205000 | 2500 | 0 | 0 | 1 | 0 | 2 | 50 | 141 | 45 | 1 | 135.7
297 | 2005 | Beber et al. 2005 | V22_A | 150 | 300 | 2.92 | 32.8 | 1.4 | 205000 | 2500 | 0 | 0 | 1 | 0 | 2 | 50 | 141 | 45 | 1 | 125.6
298 | 2005 | Carolin and Taljsten 2005 | A145 | 180 | 500 | 2.8 | 53.6 | 0.07 | 234000 | 4500 | 0 | 0 | 1 | 0 | 2 | 1 | 1 | 45 | 2 | 123.5
299 | 2005 | Carolin and Taljsten 2005 | A245a | 180 | 500 | 2.8 | 56.8 | 0.22 | 234000 | 4500 | 0 | 0 | 1 | 0 | 2 | 1 | 1 | 45 | 1 | 128.5
300 | 2005 | Carolin and Taljsten 2005 | A245b | 180 | 500 | 2.8 | 42.4 | 0.22 | 234000 | 4500 | 0 | 0 | 1 | 0 | 2 | 1 | 1 | 45 | 1 | 152.5
301 | 2005 | Carolin and Taljsten 2005 | A290a | 180 | 500 | 2.8 | 47.2 | 0.22 | 234000 | 4500 | 0 | 0 | 1 | 0 | 2 | 1 | 1 | 90 | 1 | 128
302 | 2005 | Carolin and Taljsten 2005 | A290b | 180 | 500 | 2.8 | 41.6 | 0.22 | 234000 | 4500 | 0 | 0 | 1 | 0 | 2 | 1 | 1 | 90 | 1 | 149
303 | 2005 | Carolin and Taljsten 2005 | A345 | 180 | 500 | 2.8 | 56.8 | 0.51 | 234000 | 4500 | 0 | 0 | 1 | 0 | 2 | 1 | 1 | 45 | 1 | 167
304 | 2005 | Carolin and Taljsten 2005 | B290 | 180 | 400 | 3 | 36.8 | 0.22 | 234000 | 4500 | 0.16 | 515 | 1 | 0 | 2 | 1 | 1 | 90 | 1 | 149
305 | 2005 | Carolin and Taljsten 2005 | B390 | 180 | 400 | 3 | 36.8 | 0.51 | 234000 | 4500 | 0.16 | 515 | 1 | 0 | 2 | 1 | 1 | 90 | 1 | 145.5
306 | 2005 | Zhang and Hsu 2005 | Z4-90 | 152 | 229 | 2.74 | 43.9 | 1.5 | 165000 | 2800 | 0 | 0 | 1 | 0 | 2 | 40 | 127 | 90 | 1 | 73.7
307 | 2005 | Zhang and Hsu 2005 | Z4-45 | 152 | 229 | 2.74 | 43.9 | 1.5 | 165000 | 2800 | 0 | 0 | 1 | 0 | 2 | 40 | 127 | 45 | 1 | 82.8
308 | 2005 | Zhang and Hsu 2005 | Z6-90 | 152 | 229 | 2.74 | 43.9 | 1.5 | 165000 | 2800 | 0 | 0 | 1 | 0 | 2 | 40 | 127 | 90 | 1 | 63.9
309 | 2005 | Zhang and Hsu 2005 | Z645 | 152 | 229 | 3.32 | 43.9 | 1.5 | 165000 | 2800 | 0 | 0 | 1 | 0 | 2 | 40 | 127 | 45 | 1 | 55.6
310 | 2007 | 张颀 2007 | B2 | 150 | 300 | 2.26 | 22.88 | 0.111 | 212000 | 4210 | 0.147 | 218.9 | 1 | 1 | 2 | 100 | 200 | 90 | 1 | 112.5
311 | 2008 | Grande et al. 2008 | RS4S-3 | 250 | 450 | 3 | 21 | 0.191 | 392000 | 2352 | 0.1 | 500 | 1 | 0 | 2 | 1 | 1 | 90 | 1 | 180
312 | 2008 | Grande et al. 2008 | RS4S-4 | 250 | 450 | 4 | 21 | 0.191 | 392000 | 2352 | 0.1 | 500 | 1 | 0 | 2 | 1 | 1 | 90 | 1 | 185
313 | 2008 | Kim et al. 2008 | CP2-VW | 250 | 250 | 1.7 | 34.7 | 1.2 | 158000 | 3160 | 0 | 0 | 1 | 0 | 2 | 1 | 1 | 90 | 1 | 173
314 | 2008 | Kim et al. 2008 | CP2-1VS | 250 | 250 | 1.7 | 34.7 | 1.2 | 158000 | 3160 | 0 | 0 | 1 | 0 | 2 | 50 | 100 | 90 | 1 | 163
315 | 2008 | Kim et al. 2008 | CP2-1DS | 250 | 250 | 1.7 | 34.7 | 1.2 | 158000 | 3160 | 0 | 0 | 1 | 0 | 2 | 50 | 100 | 45 | 1 | 178
316 | 2008 | Kim et al. 2008 | CP3-VW | 250 | 250 | 2.2 | 34.7 | 1.2 | 158000 | 3160 | 0 | 0 | 1 | 0 | 2 | 1 | 1 | 90 | 4 | 154
317 | 2008 | Kim et al. 2008 | CP3-1VS | 250 | 250 | 2.2 | 34.7 | 1.2 | 158000 | 3160 | 0 | 0 | 1 | 0 | 2 | 50 | 100 | 90 | 1 | 94.5
318 | 2008 | Kim et al. 2008 | CS2-VW | 250 | 250 | 1.7 | 34.7 | 1.2 | 235000 | 3550 | 0 | 0 | 1 | 0 | 2 | 1 | 1 | 90 | 1 | 170
319 | 2008 | Kim et al. 2008 | CS2-DW | 250 | 250 | 1.7 | 34.7 | 1.2 | 235000 | 3550 | 0 | 0 | 1 | 0 | 2 | 1 | 1 | 45 | 1 | 182
320 | 2008 | Kim et al. 2008 | CS3-VW | 250 | 250 | 2.2 | 34.7 | 1.2 | 235000 | 3550 | 0 | 0 | 1 | 0 | 2 | 1 | 1 | 90 | 1 | 108
321 | 2008 | Kim et al. 2008 | CS3-DW | 250 | 250 | 2.2 | 34.7 | 1.2 | 235000 | 3550 | 0 | 0 | 1 | 0 | 2 | 1 | 1 | 45 | 1 | 110
322 | 2009 | Grande et al. 2009 | RS3Sa | 250 | 450 | 3 | 21 | 0.191 | 392000 | 2600 | 0.13 | 476 | 1 | 1 | 2 | 1 | 1 | 90 | 1 | 205
323 | 2009 | Grande et al. 2009 | RS2Sa | 250 | 450 | 3 | 21 | 0.191 | 392000 | 2600 | 0.2 | 476 | 1 | 1 | 2 | 1 | 1 | 90 | 1 | 240
324 | 2009 | Grande et al. 2009 | RS4Sb | 250 | 450 | 3 | 21 | 0.191 | 392000 | 2600 | 0.1 | 476 | 1 | 1 | 2 | 1 | 1 | 90 | 1 | 180
325 | 2009 | Grande et al. 2009 | RS3Sb | 250 | 450 | 3 | 21 | 0.191 | 392000 | 2600 | 0.13 | 476 | 1 | 1 | 2 | 1 | 1 | 90 | 1 | 220
326 | 2009 | Siddiqui 2009 | BSS-l | 200 | 300 | 2.83 | 35 | 1 | 77280 | 846 | 0.188 | 420 | 1 | 0 | 2 | 50 | 150 | 90 | 1 | 95.97
327 | 2009 | Siddiqui 2009 | BSS-2 | 200 | 300 | 2.83 | 35 | 1 | 77280 | 846 | 0.188 | 420 | 1 | 0 | 2 | 50 | 150 | 45 | 1 | 111.01
328 | 2010 | Lim2010 | SCF-12.5-NO | 200 | 300 | 3.07 | 40 | 1.2 | 165000 | 2800 | 0 | 0 | 1 | 0 | 2 | 50 | 125 | 90 | 1 | 126.6
329 | 2010 | Lim2010 | SCF-15-NO | 200 | 300 | 3.07 | 40 | 1.2 | 165000 | 2800 | 0 | 0 | 1 | 0 | 2 | 50 | 150 | 90 | 1 | 124.2
330 | 2010 | Lim2010 | SCF-25-NO | 200 | 300 | 3.07 | 40 | 1.2 | 165000 | 2800 | 0 | 0 | 1 | 0 | 2 | 50 | 250 | 90 | 1 | 111.8
331 | 2013 | Usama Ebead et al. 2013 | G1-BM-4W-P1-V | 150 | 250 | 3 | 35 | 3.2 | 72020 | 1003.4 | 0 | 0 | 1 | 0 | 2 | 100 | 190 | 90 | 5 | 83.84
332 | 2013 | Usama Ebead et al. 2013 | G1-BM-4W-P2-V | 150 | 250 | 3 | 36 | 3.2 | 72020 | 1003.4 | 0 | 0 | 1 | 0 | 2 | 100 | 190 | 90 | 5 | 81.02
333 | 2013 | Usama Ebead et al. 2013 | G1-M-4W-P1-V | 150 | 250 | 3 | 35 | 3.2 | 72020 | 1003.4 | 0 | 0 | 1 | 0 | 2 | 100 | 190 | 90 | 5 | 57.77
334 | 2013 | Usama Ebead et al. 2013 | G1-M-4W-P2-V | 150 | 250 | 3 | 36 | 3.2 | 72020 | 1003.4 | 0 | 0 | 1 | 0 | 2 | 100 | 190 | 90 | 5 | 61.3
335 | 2013 | Usama Ebead et al. 2013 | G1-B-4W-V | 150 | 250 | 3 | 34 | 3.2 | 72020 | 1003.4 | 0 | 0 | 1 | 0 | 2 | 100 | 190 | 90 | 1 | 76.8
336 | 2013 | Usama Ebead et al. 2013 | G2-BM-8N-P1-V | 150 | 250 | 3 | 35 | 3.2 | 72020 | 1003.4 | 0 | 0 | 1 | 0 | 2 | 50 | 90 | 90 | 1 | 97.23
337 | 2013 | Usama Ebead et al. 2013 | G2-BM-6N-P1-V | 150 | 250 | 3 | 37 | 3.2 | 72020 | 1003.4 | 0 | 0 | 1 | 0 | 2 | 50 | 125 | 90 | 1 | 88.07
338 | 2013 | Usama Ebead et al. 2013 | G2-BM-6N-P2-V | 150 | 250 | 3 | 36 | 3.2 | 72020 | 1003.4 | 0 | 0 | 1 | 0 | 2 | 50 | 125 | 90 | 1 | 83.14
339 | 2013 | Usama Ebead et al. 2013 | G2-B-8N-V | 150 | 250 | 3 | 34 | 3.2 | 72020 | 1003.4 | 0 | 0 | 1 | 0 | 2 | 50 | 90 | 90 | 1 | 85.25
340 | 2013 | Usama Ebead et al. 2013 | G2-B-6N-V | 150 | 250 | 3 | 35 | 3.2 | 72020 | 1003.4 | 0 | 0 | 1 | 0 | 2 | 50 | 125 | 90 | 1 | 73.98
341 | 2013 | Usama Ebead et al. 2013 | G4-BM-8N-P1-V-S | 150 | 250 | 3 | 35 | 3.2 | 72020 | 1003.4 | 0.377 | 410 | 1 | 0 | 2 | 50 | 90 | 90 | 1 | 100.05
342 | 2013 | Usama Ebead et al. 2013 | G4-BM-6N-P1-V-S | 150 | 250 | 3 | 33 | 3.2 | 72020 | 1003.4 | 0.377 | 410 | 1 | 0 | 2 | 50 | 125 | 90 | 1 | 95.11
343 | 2013 | Usama Ebead et al. 2013 | G4-B-6N-V-S | 150 | 250 | 3 | 34 | 3.2 | 72020 | 1003.4 | 0.377 | 410 | 1 | 0 | 2 | 50 | 125 | 90 | 1 | 86.66
344 | 2013 | Usama Ebead et al. 2013 | G4-M-4W-V-S | 150 | 250 | 3 | 33 | 3.2 | 72020 | 1003.4 | 0.377 | 410 | 1 | 0 | 2 | 100 | 190 | 90 | 3 | 88.07
345 | 2015 | Al-Rousan et al.2015 | BS-DP45 | 100 | 150 | 4.2 | 50 | 1.4 | 230000 | 3900 | 0 | 0 | 1 | 0 | 2 | 50 | 100 | 45 | 5 | 17.45
346 | 2015 | Al-Rousan et al.2015 | DS-VP | 100 | 150 | 4.2 | 50 | 1.4 | 230000 | 3900 | 0 | 0 | 1 | 0 | 2 | 50 | 100 | 90 | 5 | 15.85
347 | 2015 | Al-Rousan et al.2015 | BS-SS | 100 | 150 | 4.2 | 50 | 0.17 | 165000 | 2700 | 0 | 0 | 1 | 0 | 2 | 1 | 1 | 90 | 5 | 17.95
348 | 2015 | Al-Rousan et al.2015 | BS-DP/SS | 100 | 150 | 4.2 | 50 | 0.17 | 165000 | 2700 | 0 | 0 | 1 | 0 | 2 | 1 | 1 | 90 | 5 | 18.95
349 | 2015 | Al-Rousan et al.2015 | BS-VP/SS | 100 | 150 | 4.2 | 50 | 0.17 | 165000 | 2700 | 0 | 0 | 1 | 0 | 2 | 1 | 1 | 90 | 5 | 18.3
350 | 2008 | Sundarraja et al. 2008 | V4 | 100 | 150 | 2.8 | 29.11 | 1 | 73000 | 3400 | 0 | 0 | 3 | 0 | 2 | 40 | 45 | 90 | 1 | 29.5
351 | 1994 | Al-sulaimani et al. 1994 | SO | 150 | 150 | 3.51 | 37.7 | 3 | 13333 | 200 | 0.19 | 450 | 3 | 0 | 2 | 20 | 50 | 90 | 3 | 41.5
352 | 2013 | Imran .A et al. 2013 | C-3 | 150 | 300 | 2 | 48.28 | 0.34 | 234500 | 3450 | 0 | 0 | 1 | 0 | 2 | 300 | 600 | 90 | 1 | 153.85
353 | 2013 | Imran .A et al. 2013 | C-5 | 150 | 300 | 2 | 48.62 | 0.34 | 234500 | 3450 | 0 | 0 | 1 | 0 | 2 | 1 | 1 | 90 | 1 | 187.55
354 | 2013 | Imran .A et al. 2013 | C-6 | 150 | 300 | 2 | 49.79 | 0.34 | 234500 | 3450 | 0 | 0 | 1 | 0 | 2 | 150 | 600 | 90 | 1 | 134.65
355 | 2013 | Imran .A et al. 2013 | C-9 | 150 | 300 | 2 | 50.35 | 0.34 | 234500 | 3450 | 0 | 0 | 1 | 0 | 2 | 300 | 900 | 90 | 1 | 168.25
356 | 2013 | Imran .A et al. 2013 | C-ll | 150 | 300 | 2 | 49.38 | 0.34 | 234500 | 3450 | 0 | 0 | 1 | 0 | 2 | 75 | 900 | 90 | 1 | 129.85
357 | 2017 | 陈西龙 2017 | SEB-1-0 | 200 | 370 | 2 | 21.84 | 0.167 | 270450 | 4103 | 0.2358333 | 400 | 1 | 0 | 1 | 36 | 120 | 90 | 1 | 521.83
358 | 2017 | 陈西龙 2017 | SHB-1-3 | 200 | 370 | 2 | 21.84 | 0.167 | 270450 | 4103 | 0.2358333 | 400 | 1 | 1 | 1 | 36 | 120 | 90 | 1 | 584.4
359 | 2017 | 陈西龙 2017 | SHB-1-6 | 200 | 370 | 2 | 21.84 | 0.167 | 270450 | 4103 | 0.2358333 | 400 | 1 | 1 | 1 | 36 | 120 | 90 | 1 | 604.29
360 | 2017 | 陈西龙 2017 | SHB-1-12 | 200 | 370 | 2 | 21.84 | 0.167 | 270450 | 4103 | 0.2358333 | 400 | 1 | 1 | 1 | 36 | 120 | 90 | 2 | 651.93
361 | 2017 | 黄泽峰 2017 | B1U | 180 | 370 | 1 | 34.2 | 0.334 | 235000 | 3500 | 0.262037 | 325 | 1 | 0 | 1 | 40 | 120 | 90 | 1 | 318.43
362 | 2017 | 黄泽峰 2017 | B2U | 180 | 370 | 2 | 34.2 | 0.334 | 235000 | 3500 | 0.262037 | 325 | 1 | 0 | 1 | 40 | 120 | 90 | 1 | 273.92
363 | 2017 | 黄泽峰 2017 | B3U | 180 | 370 | 3 | 34.2 | 0.334 | 235000 | 3500 | 0.262037 | 325 | 1 | 0 | 1 | 40 | 120 | 90 | 1 | 225.47
364 | 2017 | 罗若帆 2017 | SB-F | 150 | 300 | 1.5 | 45.6 | 0.111 | 228000 | 5207 | 0 | 0 | 1 | 0 | 1 | 1 | 1 | 90 | 2 | 248.7
365 | 2017 | 罗若帆 2017 | SB-FS | 150 | 300 | 1.5 | 45.6 | 0.111 | 228000 | 5207 | 0.27 | 345 | 1 | 0 | 1 | 1 | 1 | 90 | 2 | 272.5
366 | 2017 | 罗若帆 2017 | MB-F | 300 | 600 | 1.5 | 45.6 | 0.111 | 228000 | 5207 | 0 | 0 | 1 | 0 | 1 | 1 | 1 | 90 | 2 | 1148.4
367 | 2017 | 罗若帆 2017 | LB-F | 450 | 900 | 1.5 | 45.6 | 0.111 | 228000 | 5207 | 0 | 0 | 1 | 0 | 1 | 1 | 1 | 90 | 2 | 2519.8
368 | 2017 | 罗若帆 2017 | LB-FS | 450 | 900 | 1.5 | 45.6 | 0.111 | 228000 | 5207 | 0.27 | 311 | 1 | 0 | 1 | 1 | 1 | 90 | 2 | 2393.8
369 | 2017 | 周培远 2017 | SB-UF | 150 | 300 | 3 | 45.6 | 0.111 | 228000 | 5207 | 0 | 0 | 1 | 0 | 1 | 30 | 90 | 90 | 1 | 114.92
370 | 2017 | 周培远 2017 | SB-S-UF | 150 | 300 | 3 | 54.1 | 0.111 | 228000 | 5207 | 0.27 | 345 | 1 | 0 | 1 | 30 | 90 | 90 | 1 | 188.41
371 | 2017 | 周培远 2017 | MB-UF | 300 | 600 | 3 | 45.3 | 0.222 | 228000 | 5207 | 0 | 0 | 1 | 0 | 1 | 60 | 180 | 90 | 1 | 300.9
372 | 2017 | 周培远 2017 | MB-S-UF | 300 | 600 | 3 | 55.4 | 0.222 | 228000 | 5207 | 0.27 | 343 | 1 | 0 | 1 | 60 | 180 | 90 | 1 | 568.64
373 | 2017 | 周培远 2017 | LB-UF | 450 | 900 | 3 | 47.5 | 0.333 | 228000 | 5207 | 0 | 0 | 1 | 0 | 1 | 90 | 270 | 90 | 1 | 548.64
374 | 2017 | 周培远 2017 | LB-S-UF | 450 | 900 | 3 | 61.7 | 0.333 | 228000 | 5207 | 0.27 | 311 | 1 | 0 | 1 | 90 | 270 | 90 | 1 | 1202.2
375 | 2016 | 黄泽峰 2016 | SB1U | 100 | 240 | 1 | 18.8 | 0.167 | 270000 | 3500 | 0.332 | 300 | 1 | 1 | 1 | 30 | 60 | 90 | 1 | 143.3
376 | 2016 | 黄泽峰 2016 | MB1U | 200 | 480 | 1 | 23.6 | 0.334 | 270000 | 3500 | 0.332 | 300 | 1 | 1 | 1 | 60 | 120 | 90 | 1 | 491.7
377 | 2017 | Weiwen Li , Christopher K.Y. Leung 2017 | B1U | 180 | 350 | 1 | 37.6 | 0.11 | 235000 | 4200 | 0.23 | 310 | 1 | 0 | 1 | 60 | 150 | 90 | 3 | 413
378 | 2017 | Weiwen Li , Christopher K.Y. Leung 2017 | B2U | 180 | 350 | 1.5 | 37.6 | 0.11 | 235000 | 4200 | 0.23 | 310 | 1 | 0 | 1 | 60 | 150 | 90 | 1 | 325
379 | 2017 | Weiwen Li , Christopher K.Y. Leung 2017 | B3U | 180 | 350 | 2 | 37.6 | 0.11 | 235000 | 4200 | 0.23 | 310 | 1 | 0 | 1 | 60 | 150 | 90 | 3 | 282
380 | 2017 | Weiwen Li , Christopher K.Y. Leung 2017 | B4U | 180 | 350 | 2.5 | 37.6 | 0.11 | 235000 | 4200 | 0.23 | 310 | 1 | 0 | 1 | 60 | 150 | 90 | 1 | 258
381 | 2017 | Weiwen Li , Christopher K.Y. Leung 2017 | B5U | 180 | 350 | 3 | 44 | 0.11 | 235000 | 4200 | 0.23 | 310 | 1 | 0 | 1 | 60 | 150 | 90 | 1 | 231
382 | 2017 | Weiwen Li , Christopher K.Y. Leung 2017 | B6U | 180 | 350 | 3.5 | 44 | 0.11 | 235000 | 4200 | 0.23 | 310 | 1 | 0 | 1 | 60 | 150 | 90 | 1 | 234
383 | 2016 | Weiwen Li and Christopher K. Y. Leung 2016 | B1W | 180 | 350 | 1 | 37.6 | 0.11 | 235000 | 4200 | 0.23 | 310 | 1 | 0 | 3 | 60 | 150 | 90 | 2 | 460
384 | 2016 | Weiwen Li and Christopher K. Y. Leung 2016 | B2W | 180 | 350 | 1.5 | 37.6 | 0.11 | 235000 | 4200 | 0.23 | 310 | 1 | 0 | 3 | 60 | 150 | 90 | 2 | 365
385 | 2016 | Weiwen Li and Christopher K. Y. Leung 2016 | B3W | 180 | 350 | 2 | 37.6 | 0.11 | 235000 | 4200 | 0.23 | 310 | 1 | 0 | 3 | 60 | 150 | 90 | 2 | 320
386 | 2016 | Weiwen Li and Christopher K. Y. Leung 2016 | B4W | 180 | 350 | 2.5 | 37.6 | 0.11 | 235000 | 4200 | 0.23 | 310 | 1 | 0 | 3 | 60 | 150 | 90 | 2 | 319
387 | 2016 | Weiwen Li and Christopher K. Y. Leung 2016 | B5W | 180 | 350 | 3 | 44 | 0.11 | 235000 | 4200 | 0.23 | 310 | 1 | 0 | 3 | 60 | 150 | 90 | 2 | 299
388 | 2016 | Weiwen Li and Christopher K. Y. Leung 2016 | B6W | 180 | 350 | 3.5 | 44 | 0.11 | 235000 | 4200 | 0.23 | 310 | 1 | 0 | 3 | 60 | 150 | 90 | 2 | 264
389 | 2016 | 彭伟 2016 | B1U6.5 | 180 | 370 | 1 | 32 | 0.167 | 235000 | 3500 | 0.307 | 325 | 1 | 0 | 1 | 40 | 120 | 90 | 1 | 305.98
390 | 2016 | 彭伟 2016 | B1U8 | 180 | 370 | 1 | 32 | 0.167 | 235000 | 3500 | 0.465 | 335 | 1 | 0 | 1 | 40 | 120 | 90 | 1 | 290.91
391 | 2016 | 彭伟 2016 | B2U6.5 | 180 | 370 | 2 | 32 | 0.167 | 235000 | 3500 | 0.307 | 325 | 1 | 0 | 1 | 40 | 120 | 90 | 1 | 156.67
392 | 2016 | 彭伟 2016 | B2U8 | 180 | 370 | 2 | 32 | 0.167 | 235000 | 3500 | 0.465 | 335 | 1 | 0 | 1 | 40 | 120 | 90 | 1 | 173.33
393 | 2016 | 彭伟 2016 | B2U8(S1) | 180 | 370 | 2 | 32 | 0.167 | 235000 | 3500 | 0.465 | 335 | 1 | 0 | 1 | 40 | 120 | 90 | 1 | 166.11
394 | 2016 | 彭伟 2016 | B2U8(S2) | 180 | 370 | 2 | 32 | 0.167 | 235000 | 3500 | 0.465 | 335 | 1 | 0 | 1 | 40 | 120 | 90 | 1 | 216.11
395 | 2016 | 彭伟 2016 | B2U10 | 180 | 370 | 2 | 32 | 0.167 | 235000 | 3500 | 0.727 | 380 | 1 | 0 | 1 | 40 | 120 | 90 | 1 | 166.39
396 | 2016 | 彭伟 2016 | B3U6.5 | 180 | 370 | 3 | 32 | 0.167 | 235000 | 3500 | 0.307 | 325 | 1 | 0 | 1 | 40 | 120 | 90 | 1 | 153.21
397 | 2016 | 彭伟 2016 | B3U8 | 180 | 370 | 3 | 32 | 0.167 | 235000 | 3500 | 0.465 | 335 | 1 | 0 | 1 | 40 | 120 | 90 | 1 | 167.14
398 | 2016 | 彭伟 2016 | B3U10 | 180 | 370 | 3 | 32 | 0.167 | 235000 | 3500 | 0.727 | 380 | 1 | 0 | 1 | 40 | 120 | 90 | 1 | 172.95
399 | 2017 | J.H. Gonzalez-Libreros 2017 | S1-FRP-F1-UN | 150 | 300 | 3 | 24.7 | 0.165 | 390000 | 3000 | 0.22 | 527 | 1 | 0 | 1 | 1 | 1 | 90 | 4 | 169.1
400 | 2017 | J.H. Gonzalez-Libreros 2017 | S2-FRP-F1-UN | 150 | 300 | 3 | 24.7 | 0.165 | 390000 | 3000 | 0.33 | 527 | 1 | 0 | 1 | 1 | 1 | 90 | 4 | 169.2
401 | 2016 | Muhammad Afaq Javed 2016 | 3-A | 152 | 381 | 0.94 | 41.8 | 0.293 | 231000 | 3800 | 0 | 0 | 1 | 0 | 2 | 1 | 1 | 45 | 1 | 588
402 | 2016 | Muhammad Afaq Javed 2016 | 3-B | 152 | 381 | 0.94 | 41.8 | 0.293 | 231000 | 3800 | 0 | 0 | 1 | 0 | 2 | 1 | 1 | 45 | 5 | 640
403 | 2016 | Muhammad Afaq Javed 2016 | 4-A | 152 | 381 | 0.94 | 41.8 | 0.293 | 231000 | 3800 | 0 | 0 | 1 | 0 | 2 | 1 | 1 | 90 | 5 | 615
404 | 2016 | Muhammad Afaq Javed 2016 | 4-B | 152 | 381 | 0.94 | 41.8 | 0.293 | 231000 | 3800 | 0 | 0 | 1 | 0 | 2 | 1 | 1 | 90 | 5 | 565
405 | 2016 | Thong M. Pham 2016 | S1-150-A | 150 | 250 | 2.62 | 47.04 | 0.45 | 89000 | 1548 | 0 | 0 | 1 | 0 | 2 | 75 | 150 | 90 | 1 | 145
406 | 2016 | Thong M. Pham 2016 | U1-150-A | 150 | 250 | 2.62 | 47.04 | 0.45 | 89000 | 1548 | 0 | 0 | 1 | 0 | 1 | 75 | 150 | 90 | 1 | 127
407 | 2016 | Rajai Z Al-Rousan 2016 | B2.7U90ST1 | 150 | 225 | 2.7 | 55 | 0.165 | 231000 | 4275 | 0 | 0 | 1 | 0 | 1 | 50 | 100 | 90 | 1 | 149
408 | 2016 | Rajai Z Al-Rousan 2016 | B1.9U90ST1 | 150 | 300 | 1.9 | 55 | 0.165 | 231000 | 4275 | 0 | 0 | 1 | 0 | 1 | 50 | 100 | 90 | 1 | 252.2
409 | 2016 | Rajai Z Al-Rousan 2016 | B1.5U90ST1 | 150 | 375 | 1.5 | 55 | 0.165 | 231000 | 4275 | 0 | 0 | 1 | 0 | 1 | 50 | 100 | 90 | 1 | 300.2
410 | 2016 | Rajai Z Al-Rousan 2016 | B1.2U90ST1 | 150 | 450 | 1.2 | 55 | 0.165 | 231000 | 4275 | 0 | 0 | 1 | 0 | 1 | 50 | 100 | 90 | 1 | 484.8